## Catalyst dataset
S. No / Data points | Catalyst type | A1 | Ma1 | D1 | V1 | R1 | Rcov1 | EN1 | Ea1 | IE1 | λ1 | C1/wt% | A2 | Ma2 | D2 | V2 | R2 | Rcov2 | EN2 | Ea2 | IE2 | λ2 | C2/wt% | CR | TC/K | TR/K | P/Mpa | H/mol·mol-1 | W/h-1 | CDMO/% | YMG/% | Reference
1 | Zn-Cu/SiO2 | Cu | 63.54 | 8.96 | 7.1 | 1.28 | 138 | 1.9 | 118.4 | 745.5 | 401 | 30 | Zn | 65.41 | 7.13 | 9.2 | 1.38 | 131 | 1.7 | 0 | 906.4 | 116 | 3 | SiO2 | 623 | 458 | 2 | 100 | 1 | 80.45 | 74.12 | NAT GAS IND. 2018, 43 (06), 83.
2 | Zn-Cu/SiO2 | Cu | 63.54 | 8.96 | 7.1 | 1.28 | 138 | 1.9 | 118.4 | 745.5 | 401 | 30 | Zn | 65.41 | 7.13 | 9.2 | 1.38 | 131 | 1.7 | 0 | 906.4 | 116 | 3 | SiO2 | 623 | 460.5 | 2 | 100 | 1 | 95.55 | 85.44 | NAT GAS IND. 2018, 43 (06), 83.
3 | Zn-Cu/SiO2 | Cu | 63.54 | 8.96 | 7.1 | 1.28 | 138 | 1.9 | 118.4 | 745.5 | 401 | 30 | Zn | 65.41 | 7.13 | 9.2 | 1.38 | 131 | 1.7 | 0 | 906.4 | 116 | 3 | SiO2 | 623 | 463 | 2 | 100 | 1 | 99.56 | 84.78 | NAT GAS IND. 2018, 43 (06), 83.
4 | Zn-Cu/SiO2 | Cu | 63.54 | 8.96 | 7.1 | 1.28 | 138 | 1.9 | 118.4 | 745.5 | 401 | 30 | Zn | 65.41 | 7.13 | 9.2 | 1.38 | 131 | 1.7 | 0 | 906.4 | 116 | 3 | SiO2 | 623 | 465.5 | 2 | 100 | 1 | 99.85 | 81.48 | NAT GAS IND. 2018, 43 (06), 83.
5 | Zn-Cu/SiO2 | Cu | 63.54 | 8.96 | 7.1 | 1.28 | 138 | 1.9 | 118.4 | 745.5 | 401 | 30 | Zn | 65.41 | 7.13 | 9.2 | 1.38 | 131 | 1.7 | 0 | 906.4 | 116 | 3 | SiO2 | 623 | 468 | 2 | 100 | 1 | 99.63 | 77.69 | NAT GAS IND. 2018, 43 (06), 83.
6 | Zn-Cu/SiO2 | Cu | 63.54 | 8.96 | 7.1 | 1.28 | 138 | 1.9 | 118.4 | 745.5 | 401 | 30 | Zn | 65.41 | 7.13 | 9.2 | 1.38 | 131 | 1.7 | 0 | 906.4 | 116 | 3 | SiO2 | 623 | 470.5 | 2 | 100 | 1 | 99.56 | 71.77 | NAT GAS IND. 2018, 43 (06), 83.
7 | Zn-Cu/SiO2 | Cu | 63.54 | 8.96 | 7.1 | 1.28 | 138 | 1.9 | 118.4 | 745.5 | 401 | 30 | Zn | 65.41 | 7.13 | 9.2 | 1.38 | 131 | 1.7 | 0 | 906.4 | 116 | 3 | SiO2 | 623 | 473 | 2 | 100 | 1 | 99.73 | 65.66 | NAT GAS IND. 2018, 43 (06), 83.
8 | Zn-Cu/SiO2 | Cu | 63.54 | 8.96 | 7.1 | 1.28 | 138 | 1.9 | 118.4 | 745.5 | 401 | 30 | Zn | 65.41 | 7.13 | 9.2 | 1.38 | 131 | 1.7 | 0 | 906.4 | 116 | 3 | SiO2 | 623 | 475.5 | 2 | 100 | 1 | 99.56 | 57.27 | NAT GAS IND. 2018, 43 (06), 83.
9 | Zn-Cu/SiO2 | Cu | 63.54 | 8.96 | 7.1 | 1.28 | 138 | 1.9 | 118.4 | 745.5 | 401 | 30 | Zn | 65.41 | 7.13 | 9.2 | 1.38 | 131 | 1.7 | 0 | 906.4 | 116 | 3 | SiO2 | 623 | 478 | 2 | 100 | 1 | 99.65 | 46.58 | NAT GAS IND. 2018, 43 (06), 83.
10 | Zn-Cu/SiO2 | Cu | 63.54 | 8.96 | 7.1 | 1.28 | 138 | 1.9 | 118.4 | 745.5 | 401 | 30 | Zn | 65.41 | 7.13 | 9.2 | 1.38 | 131 | 1.7 | 0 | 906.4 | 116 | 3 | SiO2 | 623 | 480.5 | 2 | 100 | 1 | 99.44 | 32.18 | NAT GAS IND. 2018, 43 (06), 83.
11 | Zn-Cu/SiO2 | Cu | 63.54 | 8.96 | 7.1 | 1.28 | 138 | 1.9 | 118.4 | 745.5 | 401 | 30 | Zn | 65.41 | 7.13 | 9.2 | 1.38 | 131 | 1.7 | 0 | 906.4 | 116 | 3 | SiO2 | 623 | 483 | 2 | 100 | 1 | 99.56 | 18.8 | NAT GAS IND. 2018, 43 (06), 83.
12 | Mg-Cu/SiO2 | Cu | 63.54 | 8.96 | 7.1 | 1.28 | 138 | 1.9 | 118.4 | 745.5 | 401 | 30 | Mg | 54.93 | 7.43 | 7.39 | 1.35 | 139 | 1.6 | 0 | 717.3 | 7.82 | 3 | SiO2 | 623 | 463 | 2 | 100 | 1 | 6.59 | 5.92 | NAT GAS IND. 2018, 43 (06), 83.
13 | Mg-Cu/SiO2 | Cu | 63.54 | 8.96 | 7.1 | 1.28 | 138 | 1.9 | 118.4 | 745.5 | 401 | 30 | Mg | 54.93 | 7.43 | 7.39 | 1.35 | 139 | 1.6 | 0 | 717.3 | 7.82 | 3 | SiO2 | 623 | 468 | 2 | 100 | 1 | 11.56 | 10.19 | NAT GAS IND. 2018, 43 (06), 83.
14 | Mg-Cu/SiO2 | Cu | 63.54 | 8.96 | 7.1 | 1.28 | 138 | 1.9 | 118.4 | 745.5 | 401 | 30 | Mg | 54.93 | 7.43 | 7.39 | 1.35 | 139 | 1.6 | 0 | 717.3 | 7.82 | 3 | SiO2 | 623 | 473 | 2 | 100 | 1 | 15.37 | 13.16 | NAT GAS IND. 2018, 43 (06), 83.
15 | Mg-Cu/SiO2 | Cu | 63.54 | 8.96 | 7.1 | 1.28 | 138 | 1.9 | 118.4 | 745.5 | 401 | 30 | Mg | 54.93 | 7.43 | 7.39 | 1.35 | 139 | 1.6 | 0 | 717.3 | 7.82 | 3 | SiO2 | 623 | 478 | 2 | 100 | 1 | 23.28 | 19.93 | NAT GAS IND. 2018, 43 (06), 83.
16 | Mg-Cu/SiO2 | Cu | 63.54 | 8.96 | 7.1 | 1.28 | 138 | 1.9 | 118.4 | 745.5 | 401 | 30 | Mg | 54.93 | 7.43 | 7.39 | 1.35 | 139 | 1.6 | 0 | 717.3 | 7.82 | 3 | SiO2 | 623 | 483 | 2 | 100 | 1 | 30.01 | 25.54 | NAT GAS IND. 2018, 43 (06), 83.
17 | Mg-Cu/SiO2 | Cu | 63.54 | 8.96 | 7.1 | 1.28 | 138 | 1.9 | 118.4 | 745.5 | 401 | 30 | Mg | 54.93 | 7.43 | 7.39 | 1.35 | 139 | 1.6 | 0 | 717.3 | 7.82 | 3 | SiO2 | 623 | 488 | 2 | 100 | 1 | 40.31 | 34.52 | NAT GAS IND. 2018, 43 (06), 83.
18 | Mg-Cu/SiO2 | Cu | 63.54 | 8.96 | 7.1 | 1.28 | 138 | 1.9 | 118.4 | 745.5 | 401 | 30 | Mg | 54.93 | 7.43 | 7.39 | 1.35 | 139 | 1.6 | 0 | 717.3 | 7.82 | 3 | SiO2 | 623 | 493 | 2 | 100 | 1 | 50.98 | 44.27 | NAT GAS IND. 2018, 43 (06), 83.
19 | Mg-Cu/SiO2 | Cu | 63.54 | 8.96 | 7.1 | 1.28 | 138 | 1.9 | 118.4 | 745.5 | 401 | 30 | Mg | 54.93 | 7.43 | 7.39 | 1.35 | 139 | 1.6 | 0 | 717.3 | 7.82 | 3 | SiO2 | 623 | 498 | 2 | 100 | 1 | 68.54 | 57.84 | NAT GAS IND. 2018, 43 (06), 83.
20 | Mg-Cu/SiO2 | Cu | 63.54 | 8.96 | 7.1 | 1.28 | 138 | 1.9 | 118.4 | 745.5 | 401 | 30 | Mg | 54.93 | 7.43 | 7.39 | 1.35 | 139 | 1.6 | 0 | 717.3 | 7.82 | 3 | SiO2 | 623 | 500.5 | 2 | 100 | 1 | 75.94 | 62.42 | NAT GAS IND. 2018, 43 (06), 83.
21 | Mg-Cu/SiO2 | Cu | 63.54 | 8.96 | 7.1 | 1.28 | 138 | 1.9 | 118.4 | 745.5 | 401 | 30 | Mg | 54.93 | 7.43 | 7.39 | 1.35 | 139 | 1.6 | 0 | 717.3 | 7.82 | 3 | SiO2 | 623 | 503 | 2 | 100 | 1 | 81.95 | 65.36 | NAT GAS IND. 2018, 43 (06), 83.
22 | Mg-Cu/SiO2 | Cu | 63.54 | 8.96 | 7.1 | 1.28 | 138 | 1.9 | 118.4 | 745.5 | 401 | 30 | Mg | 54.93 | 7.43 | 7.39 | 1.35 | 139 | 1.6 | 0 | 717.3 | 7.82 | 3 | SiO2 | 623 | 505.5 | 2 | 100 | 1 | 89.06 | 59.7 | NAT GAS IND. 2018, 43 (06), 83.
23 | Mg-Cu/SiO2 | Cu | 63.54 | 8.96 | 7.1 | 1.28 | 138 | 1.9 | 118.4 | 745.5 | 401 | 30 | Mg | 54.93 | 7.43 | 7.39 | 1.35 | 139 | 1.6 | 0 | 717.3 | 7.82 | 3 | SiO2 | 623 | 508 | 2 | 100 | 1 | 97.56 | 47.59 | NAT GAS IND. 2018, 43 (06), 83.
24 | Mg-Cu/SiO2 | Cu | 63.54 | 8.96 | 7.1 | 1.28 | 138 | 1.9 | 118.4 | 745.5 | 401 | 30 | Mg | 54.93 | 7.43 | 7.39 | 1.35 | 139 | 1.6 | 0 | 717.3 | 7.82 | 3 | SiO2 | 623 | 510.5 | 2 | 100 | 1 | 97.97 | 34.59 | NAT GAS IND. 2018, 43 (06), 83.
25 | Mg-Cu/SiO2 | Cu | 63.54 | 8.96 | 7.1 | 1.28 | 138 | 1.9 | 118.4 | 745.5 | 401 | 30 | Mg | 54.93 | 7.43 | 7.39 | 1.35 | 139 | 1.6 | 0 | 717.3 | 7.82 | 3 | SiO2 | 623 | 513 | 2 | 100 | 1 | 99.02 | 18.36 | NAT GAS IND. 2018, 43 (06), 83.
26 | Cu-La/SiO2 | Cu | 63.54 | 8.96 | 7.1 | 1.28 | 138 | 1.9 | 118.4 | 745.5 | 401 | 15.6 | La | 138.9 | 6.15 | 22.5 | 1.38 | 169 | 1.1 | 48 | 538.1 | 13.5 | 0.07 | SiO2 | 623 | 453 | 3 | 80 | 1.5 | 97.4 | 38.47 | ACS Catal. 2013, 3 (12), 2738–2749.
27 | Cu-La/SiO2 | Cu | 63.54 | 8.96 | 7.1 | 1.28 | 138 | 1.9 | 118.4 | 745.5 | 401 | 15.6 | La | 138.9 | 6.15 | 22.5 | 1.38 | 169 | 1.1 | 48 | 538.1 | 13.5 | 0.07 | SiO2 | 623 | 453 | 3 | 80 | 4 | 22.3 | 19.78 | ACS Catal. 2013, 3 (12), 2738–2749.
28 | Cu-La/SiO2 | Cu | 63.54 | 8.96 | 7.1 | 1.28 | 138 | 1.9 | 118.4 | 745.5 | 401 | 15.3 | La | 138.9 | 6.15 | 22.5 | 1.38 | 169 | 1.1 | 48 | 538.1 | 13.5 | 0.38 | SiO2 | 623 | 453 | 3 | 80 | 1.5 | 97.9 | 21.93 | ACS Catal. 2013, 3 (12), 2738–2749.
29 | Cu-La/SiO2 | Cu | 63.54 | 8.96 | 7.1 | 1.28 | 138 | 1.9 | 118.4 | 745.5 | 401 | 15.3 | La | 138.9 | 6.15 | 22.5 | 1.38 | 169 | 1.1 | 48 | 538.1 | 13.5 | 0.38 | SiO2 | 623 | 453 | 3 | 80 | 5 | 23.6 | 20.01 | ACS Catal. 2013, 3 (12), 2738–2749.
30 | Cu-La/SiO2 | Cu | 63.54 | 8.96 | 7.1 | 1.28 | 138 | 1.9 | 118.4 | 745.5 | 401 | 15.1 | La | 138.9 | 6.15 | 22.5 | 1.38 | 169 | 1.1 | 48 | 538.1 | 13.5 | 0.77 | SiO2 | 623 | 453 | 3 | 80 | 0.5 | 99 | 0.7 | ACS Catal. 2013, 3 (12), 2738–2749.
31 | Cu-La/SiO2 | Cu | 63.54 | 8.96 | 7.1 | 1.28 | 138 | 1.9 | 118.4 | 745.5 | 401 | 15.1 | La | 138.9 | 6.15 | 22.5 | 1.38 | 169 | 1.1 | 48 | 538.1 | 13.5 | 0.77 | SiO2 | 623 | 453 | 3 | 80 | 1 | 98.72 | 3.37 | ACS Catal. 2013, 3 (12), 2738–2749.
32 | Cu-La/SiO2 | Cu | 63.54 | 8.96 | 7.1 | 1.28 | 138 | 1.9 | 118.4 | 745.5 | 401 | 15.1 | La | 138.9 | 6.15 | 22.5 | 1.38 | 169 | 1.1 | 48 | 538.1 | 13.5 | 0.77 | SiO2 | 623 | 453 | 3 | 80 | 1.5 | 98.5 | 17.34 | ACS Catal. 2013, 3 (12), 2738–2749.
33 | Cu-La/SiO2 | Cu | 63.54 | 8.96 | 7.1 | 1.28 | 138 | 1.9 | 118.4 | 745.5 | 401 | 15.1 | La | 138.9 | 6.15 | 22.5 | 1.38 | 169 | 1.1 | 48 | 538.1 | 13.5 | 0.77 | SiO2 | 623 | 453 | 3 | 80 | 2 | 93.31 | 23.59 | ACS Catal. 2013, 3 (12), 2738–2749.
34 | Cu-La/SiO2 | Cu | 63.54 | 8.96 | 7.1 | 1.28 | 138 | 1.9 | 118.4 | 745.5 | 401 | 15.1 | La | 138.9 | 6.15 | 22.5 | 1.38 | 169 | 1.1 | 48 | 538.1 | 13.5 | 0.77 | SiO2 | 623 | 453 | 3 | 80 | 2.5 | 82.81 | 30.7 | ACS Catal. 2013, 3 (12), 2738–2749.
35 | Cu-La/SiO2 | Cu | 63.54 | 8.96 | 7.1 | 1.28 | 138 | 1.9 | 118.4 | 745.5 | 401 | 15.1 | La | 138.9 | 6.15 | 22.5 | 1.38 | 169 | 1.1 | 48 | 538.1 | 13.5 | 0.77 | SiO2 | 623 | 453 | 3 | 80 | 3 | 73.86 | 37.55 | ACS Catal. 2013, 3 (12), 2738–2749.
36 | Cu-La/SiO2 | Cu | 63.54 | 8.96 | 7.1 | 1.28 | 138 | 1.9 | 118.4 | 745.5 | 401 | 15.1 | La | 138.9 | 6.15 | 22.5 | 1.38 | 169 | 1.1 | 48 | 538.1 | 13.5 | 0.77 | SiO2 | 623 | 453 | 3 | 80 | 3.5 | 69.18 | 49.23 | ACS Catal. 2013, 3 (12), 2738–2749.
37 | Cu-La/SiO2 | Cu | 63.54 | 8.96 | 7.1 | 1.28 | 138 | 1.9 | 118.4 | 745.5 | 401 | 15.1 | La | 138.9 | 6.15 | 22.5 | 1.38 | 169 | 1.1 | 48 | 538.1 | 13.5 | 0.77 | SiO2 | 623 | 453 | 3 | 80 | 6 | 28.5 | 22 | ACS Catal. 2013, 3 (12), 2738–2749.
38 | Cu-La/SiO2 | Cu | 63.54 | 8.96 | 7.1 | 1.28 | 138 | 1.9 | 118.4 | 745.5 | 401 | 15.1 | La | 138.9 | 6.15 | 22.5 | 1.38 | 169 | 1.1 | 48 | 538.1 | 13.5 | 0.77 | SiO2 | 723 | 453 | 3 | 80 | 1.5 | 96.9 | 30.23 | ACS Catal. 2013, 3 (12), 2738–2749.
39 | Cu-La/SiO2 | Cu | 63.54 | 8.96 | 7.1 | 1.28 | 138 | 1.9 | 118.4 | 745.5 | 401 | 15.1 | La | 138.9 | 6.15 | 22.5 | 1.38 | 169 | 1.1 | 48 | 538.1 | 13.5 | 0.77 | SiO2 | 723 | 453 | 3 | 80 | 4.5 | 24.9 | 20.89 | ACS Catal. 2013, 3 (12), 2738–2749.
40 | Cu-La/SiO2 | Cu | 63.54 | 8.96 | 7.1 | 1.28 | 138 | 1.9 | 118.4 | 745.5 | 401 | 15.8 | La | 138.9 | 6.15 | 22.5 | 1.38 | 169 | 1.1 | 48 | 538.1 | 13.5 | 2.5 | SiO2 | 623 | 453 | 3 | 80 | 1.5 | 79.5 | 60.98 | ACS Catal. 2013, 3 (12), 2738–2749.
41 | Cu-La/SiO2 | Cu | 63.54 | 8.96 | 7.1 | 1.28 | 138 | 1.9 | 118.4 | 745.5 | 401 | 15.8 | La | 138.9 | 6.15 | 22.5 | 1.38 | 169 | 1.1 | 48 | 538.1 | 13.5 | 2.5 | SiO2 | 623 | 453 | 3 | 80 | 4 | 3.6 | 3.52 | ACS Catal. 2013, 3 (12), 2738–2749.
42 | Cu-La/SiO2 | Cu | 63.54 | 8.96 | 7.1 | 1.28 | 138 | 1.9 | 118.4 | 745.5 | 401 | 15.2 | La | 138.9 | 6.15 | 22.5 | 1.38 | 169 | 1.1 | 48 | 538.1 | 13.5 | 0.92 | SiO2 | 623 | 453 | 3 | 80 | 1.5 | 96.6 | 32.65 | ACS Catal. 2013, 3 (12), 2738–2749.
43 | Cu-La/SiO2 | Cu | 63.54 | 8.96 | 7.1 | 1.28 | 138 | 1.9 | 118.4 | 745.5 | 401 | 15.2 | La | 138.9 | 6.15 | 22.5 | 1.38 | 169 | 1.1 | 48 | 538.1 | 13.5 | 0.92 | SiO2 | 623 | 453 | 3 | 80 | 4 | 26.5 | 23.06 | ACS Catal. 2013, 3 (12), 2738–2749.
44 | Cu-La/SiO2 | Cu | 63.54 | 8.96 | 7.1 | 1.28 | 138 | 1.9 | 118.4 | 745.5 | 401 | 15.5 | La | 138.9 | 6.15 | 22.5 | 1.38 | 169 | 1.1 | 48 | 538.1 | 13.5 | 0.86 | SiO2 | 623 | 453 | 3 | 80 | 1.5 | 25.9 | 18 | ACS Catal. 2013, 3 (12), 2738–2749.
45 | Zn-Cu/MgO | Cu | 63.54 | 8.96 | 7.1 | 1.28 | 138 | 1.9 | 118.4 | 745.5 | 401 | 50 | Zn | 65.41 | 7.13 | 9.2 | 1.38 | 131 | 1.7 | 0 | 906.4 | 116 | 16.6 | MgO | 673 | 473 | 2.5 | 200 | 0.257 | 56.01 | 22.01 | New J. Chem. 2018, 42 (21), 17553–17562.
46 | Zn-Cu/MgO | Cu | 63.54 | 8.96 | 7.1 | 1.28 | 138 | 1.9 | 118.4 | 745.5 | 401 | 50 | Zn | 65.41 | 7.13 | 9.2 | 1.38 | 131 | 1.7 | 0 | 906.4 | 116 | 16.6 | MgO | 673 | 478 | 2.5 | 200 | 0.257 | 64.27 | 26.24 | New J. Chem. 2018, 42 (21), 17553–17562.
47 | Zn-Cu/MgO | Cu | 63.54 | 8.96 | 7.1 | 1.28 | 138 | 1.9 | 118.4 | 745.5 | 401 | 50 | Zn | 65.41 | 7.13 | 9.2 | 1.38 | 131 | 1.7 | 0 | 906.4 | 116 | 16.6 | MgO | 673 | 483 | 2.5 | 200 | 0.257 | 73.82 | 32.08 | New J. Chem. 2018, 42 (21), 17553–17562.
48 | Zn-Cu/MgO | Cu | 63.54 | 8.96 | 7.1 | 1.28 | 138 | 1.9 | 118.4 | 745.5 | 401 | 50 | Zn | 65.41 | 7.13 | 9.2 | 1.38 | 131 | 1.7 | 0 | 906.4 | 116 | 16.6 | MgO | 673 | 488 | 2.5 | 200 | 0.257 | 86.22 | 20.78 | New J. Chem. 2018, 42 (21), 17553–17562.
49 | Zn-Cu/MgO | Cu | 63.54 | 8.96 | 7.1 | 1.28 | 138 | 1.9 | 118.4 | 745.5 | 401 | 50 | Zn | 65.41 | 7.13 | 9.2 | 1.38 | 131 | 1.7 | 0 | 906.4 | 116 | 16.6 | MgO | 673 | 493 | 2.5 | 200 | 0.257 | 100 | 0 | New J. Chem. 2018, 42 (21), 17553–17562.
50 | Zn-Cu/MgO | Cu | 63.54 | 8.96 | 7.1 | 1.28 | 138 | 1.9 | 118.4 | 745.5 | 401 | 50 | Zn | 65.41 | 7.13 | 9.2 | 1.38 | 131 | 1.7 | 0 | 906.4 | 116 | 16.6 | MgO | 673 | 498 | 2.5 | 200 | 0.257 | 99.82 | 0 | New J. Chem. 2018, 42 (21), 17553–17562.
51 | Zn-Cu/MgO | Cu | 63.54 | 8.96 | 7.1 | 1.28 | 138 | 1.9 | 118.4 | 745.5 | 401 | 50 | Zn | 65.41 | 7.13 | 9.2 | 1.38 | 131 | 1.7 | 0 | 906.4 | 116 | 16.6 | MgO | 673 | 503 | 2.5 | 200 | 0.257 | 100 | 0 | New J. Chem. 2018, 42 (21), 17553–17562.
52 | Zn-Cu/MgO | Cu | 63.54 | 8.96 | 7.1 | 1.28 | 138 | 1.9 | 118.4 | 745.5 | 401 | 50 | Zn | 65.41 | 7.13 | 9.2 | 1.38 | 131 | 1.7 | 0 | 906.4 | 116 | 16.6 | MgO | 673 | 508 | 2.5 | 200 | 0.257 | 100 | 0 | New J. Chem. 2018, 42 (21), 17553–17562.
53 | Zn-Cu/MgO | Cu | 63.54 | 8.96 | 7.1 | 1.28 | 138 | 1.9 | 118.4 | 745.5 | 401 | 50 | Zn | 65.41 | 7.13 | 9.2 | 1.38 | 131 | 1.7 | 0 | 906.4 | 116 | 16.6 | MgO | 673 | 513 | 2.5 | 200 | 0.257 | 100 | 0 | New J. Chem. 2018, 42 (21), 17553–17562.
54 | Cu-Au/SBA-15 | Cu | 63.54 | 8.96 | 7.1 | 1.28 | 138 | 1.9 | 118.4 | 745.5 | 401 | 5.6 | Au | 196.9 | 19.3 | 10.2 | 1.46 | 144 | 2.5 | 222.8 | 890.1 | 317 | 0.9 | SBA-15 | 873 | 453 | 3 | 80 | 0.6 | 84.7 | 49.3 | Catal. Sci. Technol. 2012, 2 (8), 1637.
55 | Cu-Au/SBA-15 | Cu | 63.54 | 8.96 | 7.1 | 1.28 | 138 | 1.9 | 118.4 | 745.5 | 401 | 5.7 | Au | 196.9 | 19.3 | 10.2 | 1.46 | 144 | 2.5 | 222.8 | 890.1 | 317 | 1.4 | SBA-15 | 873 | 453 | 3 | 80 | 0.6 | 96.6 | 3.38 | Catal. Sci. Technol. 2012, 2 (8), 1637.
56 | Cu-Au/SBA-15 | Cu | 63.54 | 8.96 | 7.1 | 1.28 | 138 | 1.9 | 118.4 | 745.5 | 401 | 5.6 | Au | 196.9 | 19.3 | 10.2 | 1.46 | 144 | 2.5 | 222.8 | 890.1 | 317 | 1.9 | SBA-15 | 873 | 453 | 3 | 80 | 0.6 | 100 | 0 | Catal. Sci. Technol. 2012, 2 (8), 1637.
57 | Cu-Au/SBA-15 | Cu | 63.54 | 8.96 | 7.1 | 1.28 | 138 | 1.9 | 118.4 | 745.5 | 401 | 6.1 | Au | 196.9 | 19.3 | 10.2 | 1.46 | 144 | 2.5 | 222.8 | 890.1 | 317 | 3.7 | SBA-15 | 873 | 453 | 3 | 80 | 0.6 | 100 | 1.2 | Catal. Sci. Technol. 2012, 2 (8), 1637.
58 | Cu-Au/SBA-15 | Cu | 63.54 | 8.96 | 7.1 | 1.28 | 138 | 1.9 | 118.4 | 745.5 | 401 | 5.6 | Au | 196.9 | 19.3 | 10.2 | 1.46 | 144 | 2.5 | 222.8 | 890.1 | 317 | 1.9 | SBA-15 | 873 | 443 | 3 | 80 | 0.6 | 91.5 | 51.28 | Catal. Sci. Technol. 2012, 2 (8), 1637.
59 | Cu-Au/SBA-15 | Cu | 63.54 | 8.96 | 7.1 | 1.28 | 138 | 1.9 | 118.4 | 745.5 | 401 | 5.6 | Au | 196.9 | 19.3 | 10.2 | 1.46 | 144 | 2.5 | 222.8 | 890.1 | 317 | 1.9 | SBA-15 | 873 | 448 | 3 | 80 | 0.6 | 99.85 | 10.38 | Catal. Sci. Technol. 2012, 2 (8), 1637.
60 | Cu-Au/SBA-15 | Cu | 63.54 | 8.96 | 7.1 | 1.28 | 138 | 1.9 | 118.4 | 745.5 | 401 | 5.6 | Au | 196.9 | 19.3 | 10.2 | 1.46 | 144 | 2.5 | 222.8 | 890.1 | 317 | 1.9 | SBA-15 | 873 | 453 | 3 | 80 | 0.6 | 100 | 0 | Catal. Sci. Technol. 2012, 2 (8), 1637.
61 | Cu-Au/SBA-15 | Cu | 63.54 | 8.96 | 7.1 | 1.28 | 138 | 1.9 | 118.4 | 745.5 | 401 | 5.6 | Au | 196.9 | 19.3 | 10.2 | 1.46 | 144 | 2.5 | 222.8 | 890.1 | 317 | 1.9 | SBA-15 | 873 | 463 | 3 | 80 | 0.6 | 100 | 0 | Catal. Sci. Technol. 2012, 2 (8), 1637.
62 | Cu-Au/SBA-15 | Cu | 63.54 | 8.96 | 7.1 | 1.28 | 138 | 1.9 | 118.4 | 745.5 | 401 | 5.6 | Au | 196.9 | 19.3 | 10.2 | 1.46 | 144 | 2.5 | 222.8 | 890.1 | 317 | 1.9 | SBA-15 | 873 | 473 | 3 | 80 | 0.6 | 100 | 0 | Catal. Sci. Technol. 2012, 2 (8), 1637.
63 | Cu-Au/SBA-15 | Cu | 63.54 | 8.96 | 7.1 | 1.28 | 138 | 1.9 | 118.4 | 745.5 | 401 | 5.6 | Au | 196.9 | 19.3 | 10.2 | 1.46 | 144 | 2.5 | 222.8 | 890.1 | 317 | 1.9 | SBA-15 | 873 | 483 | 3 | 80 | 0.6 | 100 | 0 | Catal. Sci. Technol. 2012, 2 (8), 1637.
64 | Cu-Au/SBA-15 | Cu | 63.54 | 8.96 | 7.1 | 1.28 | 138 | 1.9 | 118.4 | 745.5 | 401 | 5.6 | Au | 196.9 | 19.3 | 10.2 | 1.46 | 144 | 2.5 | 222.8 | 890.1 | 317 | 1.9 | SBA-15 | 873 | 493 | 3 | 80 | 0.6 | 100 | 0 | Catal. Sci. Technol. 2012, 2 (8), 1637.
65 | Cu-Au/SBA-15 | Cu | 63.54 | 8.96 | 7.1 | 1.28 | 138 | 1.9 | 118.4 | 745.5 | 401 | 5.6 | Au | 196.9 | 19.3 | 10.2 | 1.46 | 144 | 2.5 | 222.8 | 890.1 | 317 | 1.9 | SBA-15 | 873 | 498 | 3 | 80 | 0.6 | 100 | 0 | Catal. Sci. Technol. 2012, 2 (8), 1637.
66 | Cu-Au/SBA-15 | Cu | 63.54 | 8.96 | 7.1 | 1.28 | 138 | 1.9 | 118.4 | 745.5 | 401 | 5.6 | Au | 196.9 | 19.3 | 10.2 | 1.46 | 144 | 2.5 | 222.8 | 890.1 | 317 | 1.9 | SBA-15 | 873 | 503 | 3 | 80 | 0.6 | 100 | 0 | Catal. Sci. Technol. 2012, 2 (8), 1637.
67 | Cu-Au/SBA-15 | Cu | 63.54 | 8.96 | 7.1 | 1.28 | 138 | 1.9 | 118.4 | 745.5 | 401 | 5.6 | Au | 196.9 | 19.3 | 10.2 | 1.46 | 144 | 2.5 | 222.8 | 890.1 | 317 | 1.9 | SBA-15 | 873 | 508 | 3 | 80 | 0.6 | 100 | 0 | Catal. Sci. Technol. 2012, 2 (8), 1637.
68 | Cu-Au/SBA-15 | Cu | 63.54 | 8.96 | 7.1 | 1.28 | 138 | 1.9 | 118.4 | 745.5 | 401 | 5.6 | Au | 196.9 | 19.3 | 10.2 | 1.46 | 144 | 2.5 | 222.8 | 890.1 | 317 | 1.9 | SBA-15 | 873 | 513 | 3 | 80 | 0.6 | 100 | 0 | Catal. Sci. Technol. 2012, 2 (8), 1637.
69 | Cu-Au/SBA-15 | Cu | 63.54 | 8.96 | 7.1 | 1.28 | 138 | 1.9 | 118.4 | 745.5 | 401 | 5.6 | Au | 196.9 | 19.3 | 10.2 | 1.46 | 144 | 2.5 | 222.8 | 890.1 | 317 | 1.9 | SBA-15 | 873 | 473 | 3 | 80 | 0.3 | 100 | 0 | Catal. Sci. Technol. 2012, 2 (8), 1637.
70 | Cu-Au/SBA-15 | Cu | 63.54 | 8.96 | 7.1 | 1.28 | 138 | 1.9 | 118.4 | 745.5 | 401 | 5.6 | Au | 196.9 | 19.3 | 10.2 | 1.46 | 144 | 2.5 | 222.8 | 890.1 | 317 | 1.9 | SBA-15 | 873 | 473 | 3 | 80 | 1.2 | 100 | 0 | Catal. Sci. Technol. 2012, 2 (8), 1637.
71 | Cu-Au/SBA-15 | Cu | 63.54 | 8.96 | 7.1 | 1.28 | 138 | 1.9 | 118.4 | 745.5 | 401 | 5.6 | Au | 196.9 | 19.3 | 10.2 | 1.46 | 144 | 2.5 | 222.8 | 890.1 | 317 | 1.9 | SBA-15 | 873 | 473 | 3 | 80 | 1.8 | 100 | 0 | Catal. Sci. Technol. 2012, 2 (8), 1637.
72 | Cu-Au/SBA-15 | Cu | 63.54 | 8.96 | 7.1 | 1.28 | 138 | 1.9 | 118.4 | 745.5 | 401 | 5.6 | Au | 196.9 | 19.3 | 10.2 | 1.46 | 144 | 2.5 | 222.8 | 890.1 | 317 | 1.9 | SBA-15 | 873 | 473 | 3 | 80 | 2.4 | 100 | 0 | Catal. Sci. Technol. 2012, 2 (8), 1637.
73 | Cu-Au/SBA-15 | Cu | 63.54 | 8.96 | 7.1 | 1.28 | 138 | 1.9 | 118.4 | 745.5 | 401 | 5.6 | Au | 196.9 | 19.3 | 10.2 | 1.46 | 144 | 2.5 | 222.8 | 890.1 | 317 | 1.9 | SBA-15 | 873 | 473 | 3 | 80 | 2.7 | 100 | 1.07 | Catal. Sci. Technol. 2012, 2 (8), 1637.
74 | Cu-Au/SBA-15 | Cu | 63.54 | 8.96 | 7.1 | 1.28 | 138 | 1.9 | 118.4 | 745.5 | 401 | 5.6 | Au | 196.9 | 19.3 | 10.2 | 1.46 | 144 | 2.5 | 222.8 | 890.1 | 317 | 1.9 | SBA-15 | 873 | 473 | 3 | 80 | 3 | 100 | 1.66 | Catal. Sci. Technol. 2012, 2 (8), 1637.
75 | Cu-Au/SBA-15 | Cu | 63.54 | 8.96 | 7.1 | 1.28 | 138 | 1.9 | 118.4 | 745.5 | 401 | 5.6 | Au | 196.9 | 19.3 | 10.2 | 1.46 | 144 | 2.5 | 222.8 | 890.1 | 317 | 1.9 | SBA-15 | 873 | 473 | 3 | 80 | 3.3 | 100 | 3.83 | Catal. Sci. Technol. 2012, 2 (8), 1637.
76 | Cu-Au/SBA-15 | Cu | 63.54 | 8.96 | 7.1 | 1.28 | 138 | 1.9 | 118.4 | 745.5 | 401 | 5.6 | Au | 196.9 | 19.3 | 10.2 | 1.46 | 144 | 2.5 | 222.8 | 890.1 | 317 | 1.9 | SBA-15 | 873 | 473 | 3 | 80 | 3.6 | 100 | 5.52 | Catal. Sci. Technol. 2012, 2 (8), 1637.
77 | Cu-Au/SBA-15 | Cu | 63.54 | 8.96 | 7.1 | 1.28 | 138 | 1.9 | 118.4 | 745.5 | 401 | 5.6 | Au | 196.9 | 19.3 | 10.2 | 1.46 | 144 | 2.5 | 222.8 | 890.1 | 317 | 1.9 | SBA-15 | 873 | 473 | 3 | 80 | 3.9 | 100 | 8.44 | Catal. Sci. Technol. 2012, 2 (8), 1637.
78 | Cu-Au/SBA-15 | Cu | 63.54 | 8.96 | 7.1 | 1.28 | 138 | 1.9 | 118.4 | 745.5 | 401 | 5.6 | Au | 196.9 | 19.3 | 10.2 | 1.46 | 144 | 2.5 | 222.8 | 890.1 | 317 | 1.9 | SBA-15 | 873 | 473 | 3 | 80 | 4.2 | 100 | 12.15 | Catal. Sci. Technol. 2012, 2 (8), 1637.
79 | Cu-Au/SBA-15 | Cu | 63.54 | 8.96 | 7.1 | 1.28 | 138 | 1.9 | 118.4 | 745.5 | 401 | 5.6 | Au | 196.9 | 19.3 | 10.2 | 1.46 | 144 | 2.5 | 222.8 | 890.1 | 317 | 1.9 | SBA-15 | 873 | 473 | 3 | 80 | 4.5 | 100 | 13.96 | Catal. Sci. Technol. 2012, 2 (8), 1637.
80 | Cu-Au/SBA-15 | Cu | 63.54 | 8.96 | 7.1 | 1.28 | 138 | 1.9 | 118.4 | 745.5 | 401 | 5.6 | Au | 196.9 | 19.3 | 10.2 | 1.46 | 144 | 2.5 | 222.8 | 890.1 | 317 | 1.9 | SBA-15 | 873 | 473 | 3 | 80 | 4.8 | 99.57 | 15.95 | Catal. Sci. Technol. 2012, 2 (8), 1637.
81 | Cu-Au/SBA-15 | Cu | 63.54 | 8.96 | 7.1 | 1.28 | 138 | 1.9 | 118.4 | 745.5 | 401 | 5.6 | Au | 196.9 | 19.3 | 10.2 | 1.46 | 144 | 2.5 | 222.8 | 890.1 | 317 | 1.9 | SBA-15 | 873 | 473 | 3 | 80 | 5.1 | 98.74 | 17.87 | Catal. Sci. Technol. 2012, 2 (8), 1637.
82 | Cu-Au/SBA-15 | Cu | 63.54 | 8.96 | 7.1 | 1.28 | 138 | 1.9 | 118.4 | 745.5 | 401 | 5.6 | Au | 196.9 | 19.3 | 10.2 | 1.46 | 144 | 2.5 | 222.8 | 890.1 | 317 | 1.9 | SBA-15 | 873 | 473 | 3 | 80 | 5.4 | 98.34 | 20.1 | Catal. Sci. Technol. 2012, 2 (8), 1637.
83 | Cu-Au/SBA-15 | Cu | 63.54 | 8.96 | 7.1 | 1.28 | 138 | 1.9 | 118.4 | 745.5 | 401 | 5.6 | Au | 196.9 | 19.3 | 10.2 | 1.46 | 144 | 2.5 | 222.8 | 890.1 | 317 | 1.9 | SBA-15 | 873 | 473 | 3 | 80 | 5.7 | 96.01 | 29.3 | Catal. Sci. Technol. 2012, 2 (8), 1637.
84 | Cu-Au/SBA-15 | Cu | 63.54 | 8.96 | 7.1 | 1.28 | 138 | 1.9 | 118.4 | 745.5 | 401 | 5.6 | Au | 196.9 | 19.3 | 10.2 | 1.46 | 144 | 2.5 | 222.8 | 890.1 | 317 | 1.9 | SBA-15 | 873 | 473 | 3 | 80 | 6 | 95.58 | 36.8 | Catal. Sci. Technol. 2012, 2 (8), 1637.
85 | Ag-CuOx/Ni-foam | Cu | 63.54 | 8.96 | 7.1 | 1.28 | 138 | 1.9 | 118.4 | 745.5 | 401 | 28.3 | Ag | 107.86 | 10.5 | 10.3 | 1.44 | 153 | 1.9 | 125.6 | 731 | 429 | 0.4 | Ni-foam | 573 | 523 | 2.5 | 300 | 0.25 | 97.18 | 83.79 | Catalysis Communications 2017, 96, 58–62.
86 | Ag-CuOx/Ni-foam | Cu | 63.54 | 8.96 | 7.1 | 1.28 | 138 | 1.9 | 118.4 | 745.5 | 401 | 28.3 | Ag | 107.86 | 10.5 | 10.3 | 1.44 | 153 | 1.9 | 125.6 | 731 | 429 | 0.4 | Ni-foam | 573 | 518 | 2.5 | 300 | 0.25 | 90.1 | 77.58 | Catalysis Communications 2017, 96, 58–62.
87 | Ag-CuOx/Ni-foam | Cu | 63.54 | 8.96 | 7.1 | 1.28 | 138 | 1.9 | 118.4 | 745.5 | 401 | 28.3 | Ag | 107.86 | 10.5 | 10.3 | 1.44 | 153 | 1.9 | 125.6 | 731 | 429 | 0.4 | Ni-foam | 573 | 513 | 2.5 | 300 | 0.25 | 96.95 | 89.39 | Catalysis Communications 2017, 96, 58–62.
88 | Ag-CuOx/Ni-foam | Cu | 63.54 | 8.96 | 7.1 | 1.28 | 138 | 1.9 | 118.4 | 745.5 | 401 | 28.3 | Ag | 107.86 | 10.5 | 10.3 | 1.44 | 153 | 1.9 | 125.6 | 731 | 429 | 0.4 | Ni-foam | 573 | 508 | 2.5 | 300 | 0.25 | 91.05 | 81.74 | Catalysis Communications 2017, 96, 58–62.
89 | Ag-CuOx/Ni-foam | Cu | 63.54 | 8.96 | 7.1 | 1.28 | 138 | 1.9 | 118.4 | 745.5 | 401 | 28.3 | Ag | 107.86 | 10.5 | 10.3 | 1.44 | 153 | 1.9 | 125.6 | 731 | 429 | 0.4 | Ni-foam | 573 | 503 | 2.5 | 300 | 0.25 | 96.25 | 89.41 | Catalysis Communications 2017, 96, 58–62.
90 | Ag-CuOx/Ni-foam | Cu | 63.54 | 8.96 | 7.1 | 1.28 | 138 | 1.9 | 118.4 | 745.5 | 401 | 28.3 | Ag | 107.86 | 10.5 | 10.3 | 1.44 | 153 | 1.9 | 125.6 | 731 | 429 | 0.4 | Ni-foam | 573 | 498 | 2.5 | 300 | 0.25 | 92.33 | 84.21 | Catalysis Communications 2017, 96, 58–62.
91 | Ag-CuOx/Ni-foam | Cu | 63.54 | 8.96 | 7.1 | 1.28 | 138 | 1.9 | 118.4 | 745.5 | 401 | 28.3 | Ag | 107.86 | 10.5 | 10.3 | 1.44 | 153 | 1.9 | 125.6 | 731 | 429 | 0.4 | Ni-foam | 573 | 493 | 2.5 | 300 | 0.25 | 96.1 | 90.58 | Catalysis Communications 2017, 96, 58–62.
92 | Ag-CuOx/Ni-foam | Cu | 63.54 | 8.96 | 7.1 | 1.28 | 138 | 1.9 | 118.4 | 745.5 | 401 | 28.3 | Ag | 107.86 | 10.5 | 10.3 | 1.44 | 153 | 1.9 | 125.6 | 731 | 429 | 0.4 | Ni-foam | 573 | 488 | 2.5 | 300 | 0.25 | 94.09 | 87.48 | Catalysis Communications 2017, 96, 58–62.
93 | Ag-CuOx/Ni-foam | Cu | 63.54 | 8.96 | 7.1 | 1.28 | 138 | 1.9 | 118.4 | 745.5 | 401 | 28.3 | Ag | 107.86 | 10.5 | 10.3 | 1.44 | 153 | 1.9 | 125.6 | 731 | 429 | 0.4 | Ni-foam | 573 | 483 | 2.5 | 300 | 0.25 | 96.1 | 92.35 | Catalysis Communications 2017, 96, 58–62.
94 | Ag-CuOx/Ni-foam | Cu | 63.54 | 8.96 | 7.1 | 1.28 | 138 | 1.9 | 118.4 | 745.5 | 401 | 28.3 | Ag | 107.86 | 10.5 | 10.3 | 1.44 | 153 | 1.9 | 125.6 | 731 | 429 | 0.4 | Ni-foam | 573 | 478 | 2.5 | 300 | 0.25 | 94.57 | 87.77 | Catalysis Communications 2017, 96, 58–62.
95 | Ag-CuOx/Ni-foam | Cu | 63.54 | 8.96 | 7.1 | 1.28 | 138 | 1.9 | 118.4 | 745.5 | 401 | 28.3 | Ag | 107.86 | 10.5 | 10.3 | 1.44 | 153 | 1.9 | 125.6 | 731 | 429 | 0.4 | Ni-foam | 573 | 473 | 2.5 | 300 | 0.25 | 95.71 | 89.78 | Catalysis Communications 2017, 96, 58–62.
96 | Ag-CuOx/Ni-foam | Cu | 63.54 | 8.96 | 7.1 | 1.28 | 138 | 1.9 | 118.4 | 745.5 | 401 | 28.3 | Ag | 107.86 | 10.5 | 10.3 | 1.44 | 153 | 1.9 | 125.6 | 731 | 429 | 0.4 | Ni-foam | 573 | 468 | 2.5 | 300 | 0.25 | 93.77 | 85.08 | Catalysis Communications 2017, 96, 58–62.
97 | Ag-CuOx/Ni-foam | Cu | 63.54 | 8.96 | 7.1 | 1.28 | 138 | 1.9 | 118.4 | 745.5 | 401 | 28.3 | Ag | 107.86 | 10.5 | 10.3 | 1.44 | 153 | 1.9 | 125.6 | 731 | 429 | 0.4 | Ni-foam | 573 | 463 | 2.5 | 300 | 0.25 | 93.39 | 86.54 | Catalysis Communications 2017, 96, 58–62.
98 | Ag-CuOx/Ni-foam | Cu | 63.54 | 8.96 | 7.1 | 1.28 | 138 | 1.9 | 118.4 | 745.5 | 401 | 28.3 | Ag | 107.86 | 10.5 | 10.3 | 1.44 | 153 | 1.9 | 125.6 | 731 | 429 | 0.4 | Ni-foam | 573 | 483 | 3.5 | 300 | 0.25 | 87.72 | 49.32 | Catalysis Communications 2017, 96, 58–62.
99 | Ag-CuOx/Ni-foam | Cu | 63.54 | 8.96 | 7.1 | 1.28 | 138 | 1.9 | 118.4 | 745.5 | 401 | 28.3 | Ag | 107.86 | 10.5 | 10.3 | 1.44 | 153 | 1.9 | 125.6 | 731 | 429 | 0.4 | Ni-foam | 573 | 483 | 3.25 | 300 | 0.25 | 85.49 | 53.35 | Catalysis Communications 2017, 96, 58–62.
100 | Ag-CuOx/Ni-foam | Cu | 63.54 | 8.96 | 7.1 | 1.28 | 138 | 1.9 | 118.4 | 745.5 | 401 | 28.3 | Ag | 107.86 | 10.5 | 10.3 | 1.44 | 153 | 1.9 | 125.6 | 731 | 429 | 0.4 | Ni-foam | 573 | 483 | 3 | 300 | 0.25 | 91.87 | 65.2 | Catalysis Communications 2017, 96, 58–62.
101 | Ag-CuOx/Ni-foam | Cu | 63.54 | 8.96 | 7.1 | 1.28 | 138 | 1.9 | 118.4 | 745.5 | 401 | 28.3 | Ag | 107.86 | 10.5 | 10.3 | 1.44 | 153 | 1.9 | 125.6 | 731 | 429 | 0.4 | Ni-foam | 573 | 483 | 2.75 | 300 | 0.25 | 88.29 | 72.24 | Catalysis Communications 2017, 96, 58–62.
102 | Ag-CuOx/Ni-foam | Cu | 63.54 | 8.96 | 7.1 | 1.28 | 138 | 1.9 | 118.4 | 745.5 | 401 | 28.3 | Ag | 107.86 | 10.5 | 10.3 | 1.44 | 153 | 1.9 | 125.6 | 731 | 429 | 0.4 | Ni-foam | 573 | 483 | 2.25 | 300 | 0.25 | 83.39 | 74.79 | Catalysis Communications 2017, 96, 58–62.
103 | Ag-CuOx/Ni-foam | Cu | 63.54 | 8.96 | 7.1 | 1.28 | 138 | 1.9 | 118.4 | 745.5 | 401 | 28.3 | Ag | 107.86 | 10.5 | 10.3 | 1.44 | 153 | 1.9 | 125.6 | 731 | 429 | 0.4 | Ni-foam | 573 | 483 | 2 | 300 | 0.25 | 83.12 | 71.05 | Catalysis Communications 2017, 96, 58–62.
104 | Ag-CuOx/Ni-foam | Cu | 63.54 | 8.96 | 7.1 | 1.28 | 138 | 1.9 | 118.4 | 745.5 | 401 | 28.3 | Ag | 107.86 | 10.5 | 10.3 | 1.44 | 153 | 1.9 | 125.6 | 731 | 429 | 0.4 | Ni-foam | 573 | 483 | 2.5 | 100 | 0.25 | 78.7 | 56 | Catalysis Communications 2017, 96, 58–62.
105 | Ag-CuOx/Ni-foam | Cu | 63.54 | 8.96 | 7.1 | 1.28 | 138 | 1.9 | 118.4 | 745.5 | 401 | 28.3 | Ag | 107.86 | 10.5 | 10.3 | 1.44 | 153 | 1.9 | 125.6 | 731 | 429 | 0.4 | Ni-foam | 573 | 483 | 2.5 | 150 | 0.25 | 78.86 | 61.58 | Catalysis Communications 2017, 96, 58–62.
106 | Ag-CuOx/Ni-foam | Cu | 63.54 | 8.96 | 7.1 | 1.28 | 138 | 1.9 | 118.4 | 745.5 | 401 | 28.3 | Ag | 107.86 | 10.5 | 10.3 | 1.44 | 153 | 1.9 | 125.6 | 731 | 429 | 0.4 | Ni-foam | 573 | 483 | 2.5 | 200 | 0.25 | 87.49 | 75.44 | Catalysis Communications 2017, 96, 58–62.
107 | Ag-CuOx/Ni-foam | Cu | 63.54 | 8.96 | 7.1 | 1.28 | 138 | 1.9 | 118.4 | 745.5 | 401 | 28.3 | Ag | 107.86 | 10.5 | 10.3 | 1.44 | 153 | 1.9 | 125.6 | 731 | 429 | 0.4 | Ni-foam | 573 | 483 | 2.5 | 250 | 0.25 | 87.65 | 80.48 | Catalysis Communications 2017, 96, 58–62.
108 | Ag-CuOx/Ni-foam | Cu | 63.54 | 8.96 | 7.1 | 1.28 | 138 | 1.9 | 118.4 | 745.5 | 401 | 28.3 | Ag | 107.86 | 10.5 | 10.3 | 1.44 | 153 | 1.9 | 125.6 | 731 | 429 | 0.4 | Ni-foam | 573 | 483 | 2.5 | 350 | 0.25 | 88.89 | 86.29 | Catalysis Communications 2017, 96, 58–62.
109 | Ag-CuOx/Ni-foam | Cu | 63.54 | 8.96 | 7.1 | 1.28 | 138 | 1.9 | 118.4 | 745.5 | 401 | 28.3 | Ag | 107.86 | 10.5 | 10.3 | 1.44 | 153 | 1.9 | 125.6 | 731 | 429 | 0.4 | Ni-foam | 573 | 483 | 2.5 | 400 | 0.25 | 89.12 | 85.07 | Catalysis Communications 2017, 96, 58–62.
110 | Ag-CuOx/Ni-foam | Cu | 63.54 | 8.96 | 7.1 | 1.28 | 138 | 1.9 | 118.4 | 745.5 | 401 | 28.3 | Ag | 107.86 | 10.5 | 10.3 | 1.44 | 153 | 1.9 | 125.6 | 731 | 429 | 0.4 | Ni-foam | 573 | 483 | 2.5 | 450 | 0.25 | 82.65 | 77.42 | Catalysis Communications 2017, 96, 58–62.
111 | Ag-CuOx/Ni-foam | Cu | 63.54 | 8.96 | 7.1 | 1.28 | 138 | 1.9 | 118.4 | 745.5 | 401 | 28.3 | Ag | 107.86 | 10.5 | 10.3 | 1.44 | 153 | 1.9 | 125.6 | 731 | 429 | 0.4 | Ni-foam | 573 | 483 | 2.5 | 500 | 0.25 | 83.16 | 75.45 | Catalysis Communications 2017, 96, 58–62.
112 | Ag-CuOx/Ni-foam | Cu | 63.54 | 8.96 | 7.1 | 1.28 | 138 | 1.9 | 118.4 | 745.5 | 401 | 28.3 | Ag | 107.86 | 10.5 | 10.3 | 1.44 | 153 | 1.9 | 125.6 | 731 | 429 | 0.4 | Ni-foam | 573 | 483 | 2.5 | 300 | 0.1 | 94.68 | 82.41 | Catalysis Communications 2017, 96, 58–62.
113 | Ag-CuOx/Ni-foam | Cu | 63.54 | 8.96 | 7.1 | 1.28 | 138 | 1.9 | 118.4 | 745.5 | 401 | 28.3 | Ag | 107.86 | 10.5 | 10.3 | 1.44 | 153 | 1.9 | 125.6 | 731 | 429 | 0.4 | Ni-foam | 573 | 483 | 2.5 | 300 | 0.125 | 95.01 | 84.15 | Catalysis Communications 2017, 96, 58–62.
114 | Ag-CuOx/Ni-foam | Cu | 63.54 | 8.96 | 7.1 | 1.28 | 138 | 1.9 | 118.4 | 745.5 | 401 | 28.3 | Ag | 107.86 | 10.5 | 10.3 | 1.44 | 153 | 1.9 | 125.6 | 731 | 429 | 0.4 | Ni-foam | 573 | 483 | 2.5 | 300 | 0.15 | 94.1 | 85.24 | Catalysis Communications 2017, 96, 58–62.
115 | Ag-CuOx/Ni-foam | Cu | 63.54 | 8.96 | 7.1 | 1.28 | 138 | 1.9 | 118.4 | 745.5 | 401 | 28.3 | Ag | 107.86 | 10.5 | 10.3 | 1.44 | 153 | 1.9 | 125.6 | 731 | 429 | 0.4 | Ni-foam | 573 | 483 | 2.5 | 300 | 0.175 | 95.81 | 86.86 | Catalysis Communications 2017, 96, 58–62.
116 | Ag-CuOx/Ni-foam | Cu | 63.54 | 8.96 | 7.1 | 1.28 | 138 | 1.9 | 118.4 | 745.5 | 401 | 28.3 | Ag | 107.86 | 10.5 | 10.3 | 1.44 | 153 | 1.9 | 125.6 | 731 | 429 | 0.4 | Ni-foam | 573 | 483 | 2.5 | 300 | 0.2 | 95.83 | 87.77 | Catalysis Communications 2017, 96, 58–62.
117 | Ag-CuOx/Ni-foam | Cu | 63.54 | 8.96 | 7.1 | 1.28 | 138 | 1.9 | 118.4 | 745.5 | 401 | 28.3 | Ag | 107.86 | 10.5 | 10.3 | 1.44 | 153 | 1.9 | 125.6 | 731 | 429 | 0.4 | Ni-foam | 573 | 483 | 2.5 | 300 | 0.225 | 96.46 | 88.69 | Catalysis Communications 2017, 96, 58–62.
118 | Ag-CuOx/Ni-foam | Cu | 63.54 | 8.96 | 7.1 | 1.28 | 138 | 1.9 | 118.4 | 745.5 | 401 | 28.3 | Ag | 107.86 | 10.5 | 10.3 | 1.44 | 153 | 1.9 | 125.6 | 731 | 429 | 0.4 | Ni-foam | 573 | 483 | 2.5 | 300 | 0.275 | 95.01 | 78.94 | Catalysis Communications 2017, 96, 58–62.
119 | Ag-CuOx/Ni-foam | Cu | 63.54 | 8.96 | 7.1 | 1.28 | 138 | 1.9 | 118.4 | 745.5 | 401 | 28.3 | Ag | 107.86 | 10.5 | 10.3 | 1.44 | 153 | 1.9 | 125.6 | 731 | 429 | 0.4 | Ni-foam | 573 | 483 | 2.5 | 300 | 0.3 | 92.59 | 70.29 | Catalysis Communications 2017, 96, 58–62.
120 | Ag-CuOx/Ni-foam | Cu | 63.54 | 8.96 | 7.1 | 1.28 | 138 | 1.9 | 118.4 | 745.5 | 401 | 14.8 | Ag | 107.86 | 10.5 | 10.3 | 1.44 | 153 | 1.9 | 125.6 | 731 | 429 | 0.4 | Ni-foam | 573 | 523 | 2.5 | 300 | 0.3 | 86.82 | 72.82 | Catalysis Communications 2017, 96, 58–62.
121 | Ag-CuOx/Ni-foam | Cu | 63.54 | 8.96 | 7.1 | 1.28 | 138 | 1.9 | 118.4 | 745.5 | 401 | 14.8 | Ag | 107.86 | 10.5 | 10.3 | 1.44 | 153 | 1.9 | 125.6 | 731 | 429 | 0.4 | Ni-foam | 573 | 518 | 2.5 | 300 | 0.3 | 86.77 | 74.7 | Catalysis Communications 2017, 96, 58–62.
122 | Ag-CuOx/Ni-foam | Cu | 63.54 | 8.96 | 7.1 | 1.28 | 138 | 1.9 | 118.4 | 745.5 | 401 | 14.8 | Ag | 107.86 | 10.5 | 10.3 | 1.44 | 153 | 1.9 | 125.6 | 731 | 429 | 0.4 | Ni-foam | 573 | 513 | 2.5 | 300 | 0.3 | 85.5 | 75.46 | Catalysis Communications 2017, 96, 58–62.
123 | Ag-CuOx/Ni-foam | Cu | 63.54 | 8.96 | 7.1 | 1.28 | 138 | 1.9 | 118.4 | 745.5 | 401 | 14.8 | Ag | 107.86 | 10.5 | 10.3 | 1.44 | 153 | 1.9 | 125.6 | 731 | 429 | 0.4 | Ni-foam | 573 | 508 | 2.5 | 300 | 0.3 | 84.43 | 75.75 | Catalysis Communications 2017, 96, 58–62.
124 | Ag-CuOx/Ni-foam | Cu | 63.54 | 8.96 | 7.1 | 1.28 | 138 | 1.9 | 118.4 | 745.5 | 401 | 14.8 | Ag | 107.86 | 10.5 | 10.3 | 1.44 | 153 | 1.9 | 125.6 | 731 | 429 | 0.4 | Ni-foam | 573 | 503 | 2.5 | 300 | 0.3 | 82.41 | 75.28 | Catalysis Communications 2017, 96, 58–62.
125 | Ag-CuOx/Ni-foam | Cu | 63.54 | 8.96 | 7.1 | 1.28 | 138 | 1.9 | 118.4 | 745.5 | 401 | 14.8 | Ag | 107.86 | 10.5 | 10.3 | 1.44 | 153 | 1.9 | 125.6 | 731 | 429 | 0.4 | Ni-foam | 573 | 498 | 2.5 | 300 | 0.3 | 82.71 | 76.19 | Catalysis Communications 2017, 96, 58–62.
126 | Ag-CuOx/Ni-foam | Cu | 63.54 | 8.96 | 7.1 | 1.28 | 138 | 1.9 | 118.4 | 745.5 | 401 | 14.8 | Ag | 107.86 | 10.5 | 10.3 | 1.44 | 153 | 1.9 | 125.6 | 731 | 429 | 0.4 | Ni-foam | 573 | 493 | 2.5 | 300 | 0.3 | 82.1 | 76.3 | Catalysis Communications 2017, 96, 58–62.
127 | Ag-CuOx/Ni-foam | Cu | 63.54 | 8.96 | 7.1 | 1.28 | 138 | 1.9 | 118.4 | 745.5 | 401 | 14.8 | Ag | 107.86 | 10.5 | 10.3 | 1.44 | 153 | 1.9 | 125.6 | 731 | 429 | 0.4 | Ni-foam | 573 | 488 | 2.5 | 300 | 0.3 | 80.93 | 75.66 | Catalysis Communications 2017, 96, 58–62.
128 | Ag-CuOx/Ni-foam | Cu | 63.54 | 8.96 | 7.1 | 1.28 | 138 | 1.9 | 118.4 | 745.5 | 401 | 14.8 | Ag | 107.86 | 10.5 | 10.3 | 1.44 | 153 | 1.9 | 125.6 | 731 | 429 | 0.4 | Ni-foam | 573 | 483 | 2.5 | 300 | 0.3 | 80.78 | 75.51 | Catalysis Communications 2017, 96, 58–62.
129 | Ag-CuOx/Ni-foam | Cu | 63.54 | 8.96 | 7.1 | 1.28 | 138 | 1.9 | 118.4 | 745.5 | 401 | 14.8 | Ag | 107.86 | 10.5 | 10.3 | 1.44 | 153 | 1.9 | 125.6 | 731 | 429 | 0.4 | Ni-foam | 573 | 479 | 2.5 | 300 | 0.3 | 78.88 | 73.93 | Catalysis Communications 2017, 96, 58–62.
130 | Ag-CuOx/Ni-foam | Cu | 63.54 | 8.96 | 7.1 | 1.28 | 138 | 1.9 | 118.4 | 745.5 | 401 | 14.8 | Ag | 107.86 | 10.5 | 10.3 | 1.44 | 153 | 1.9 | 125.6 | 731 | 429 | 0.4 | Ni-foam | 573 | 473 | 2.5 | 300 | 0.3 | 76.07 | 71.42 | Catalysis Communications 2017, 96, 58–62.
131 | Ag-CuOx/Ni-foam | Cu | 63.54 | 8.96 | 7.1 | 1.28 | 138 | 1.9 | 118.4 | 745.5 | 401 | 14.8 | Ag | 107.86 | 10.5 | 10.3 | 1.44 | 153 | 1.9 | 125.6 | 731 | 429 | 0.4 | Ni-foam | 573 | 468 | 2.5 | 300 | 0.3 | 74.42 | 69.93 | Catalysis Communications 2017, 96, 58–62.
132 | Ag-CuOx/Ni-foam | Cu | 63.54 | 8.96 | 7.1 | 1.28 | 138 | 1.9 | 118.4 | 745.5 | 401 | 14.8 | Ag | 107.86 | 10.5 | 10.3 | 1.44 | 153 | 1.9 | 125.6 | 731 | 429 | 0.4 | Ni-foam | 573 | 463 | 2.5 | 300 | 0.3 | 69.73 | 65.57 | Catalysis Communications 2017, 96, 58–62.
133 | Ag-CuOx/Ni-foam | Cu | 63.54 | 8.96 | 7.1 | 1.28 | 138 | 1.9 | 118.4 | 745.5 | 401 | 19.7 | Ag | 107.86 | 10.5 | 10.3 | 1.44 | 153 | 1.9 | 125.6 | 731 | 429 | 0.4 | Ni-foam | 573 | 523 | 2.5 | 300 | 0.3 | 92.69 | 78.63 | Catalysis Communications 2017, 96, 58–62.
134 | Ag-CuOx/Ni-foam | Cu | 63.54 | 8.96 | 7.1 | 1.28 | 138 | 1.9 | 118.4 | 745.5 | 401 | 19.7 | Ag | 107.86 | 10.5 | 10.3 | 1.44 | 153 | 1.9 | 125.6 | 731 | 429 | 0.4 | Ni-foam | 573 | 518 | 2.5 | 300 | 0.3 | 92.23 | 80.3 | Catalysis Communications 2017, 96, 58–62.
135 | Ag-CuOx/Ni-foam | Cu | 63.54 | 8.96 | 7.1 | 1.28 | 138 | 1.9 | 118.4 | 745.5 | 401 | 19.7 | Ag | 107.86 | 10.5 | 10.3 | 1.44 | 153 | 1.9 | 125.6 | 731 | 429 | 0.4 | Ni-foam | 573 | 513 | 2.5 | 300 | 0.3 | 88.67 | 79.24 | Catalysis Communications 2017, 96, 58–62.
136 | Ag-CuOx/Ni-foam | Cu | 63.54 | 8.96 | 7.1 | 1.28 | 138 | 1.9 | 118.4 | 745.5 | 401 | 19.7 | Ag | 107.86 | 10.5 | 10.3 | 1.44 | 153 | 1.9 | 125.6 | 731 | 429 | 0.4 | Ni-foam | 573 | 508 | 2.5 | 300 | 0.3 | 88.23 | 80.43 | Catalysis Communications 2017, 96, 58–62.
137 | Ag-CuOx/Ni-foam | Cu | 63.54 | 8.96 | 7.1 | 1.28 | 138 | 1.9 | 118.4 | 745.5 | 401 | 19.7 | Ag | 107.86 | 10.5 | 10.3 | 1.44 | 153 | 1.9 | 125.6 | 731 | 429 | 0.4 | Ni-foam | 573 | 503 | 2.5 | 300 | 0.3 | 87.28 | 81.29 | Catalysis Communications 2017, 96, 58–62.
138 | Ag-CuOx/Ni-foam | Cu | 63.54 | 8.96 | 7.1 | 1.28 | 138 | 1.9 | 118.4 | 745.5 | 401 | 19.7 | Ag | 107.86 | 10.5 | 10.3 | 1.44 | 153 | 1.9 | 125.6 | 731 | 429 | 0.4 | Ni-foam | 573 | 498 | 2.5 | 300 | 0.3 | 86.82 | 80.79 | Catalysis Communications 2017, 96, 58–62.
139 | Ag-CuOx/Ni-foam | Cu | 63.54 | 8.96 | 7.1 | 1.28 | 138 | 1.9 | 118.4 | 745.5 | 401 | 19.7 | Ag | 107.86 | 10.5 | 10.3 | 1.44 | 153 | 1.9 | 125.6 | 731 | 429 | 0.4 | Ni-foam | 573 | 493 | 2.5 | 300 | 0.3 | 85.5 | 80.34 | Catalysis Communications 2017, 96, 58–62.
140 | Ag-CuOx/Ni-foam | Cu | 63.54 | 8.96 | 7.1 | 1.28 | 138 | 1.9 | 118.4 | 745.5 | 401 | 19.7 | Ag | 107.86 | 10.5 | 10.3 | 1.44 | 153 | 1.9 | 125.6 | 731 | 429 | 0.4 | Ni-foam | 573 | 488 | 2.5 | 300 | 0.3 | 85.23 | 80.35 | Catalysis Communications 2017, 96, 58–62.
141 | Ag-CuOx/Ni-foam | Cu | 63.54 | 8.96 | 7.1 | 1.28 | 138 | 1.9 | 118.4 | 745.5 | 401 | 19.7 | Ag | 107.86 | 10.5 | 10.3 | 1.44 | 153 | 1.9 | 125.6 | 731 | 429 | 0.4 | Ni-foam | 573 | 483 | 2.5 | 300 | 0.3 | 81.95 | 77.22 | Catalysis Communications 2017, 96, 58–62.
142 | Ag-CuOx/Ni-foam | Cu | 63.54 | 8.96 | 7.1 | 1.28 | 138 | 1.9 | 118.4 | 745.5 | 401 | 19.7 | Ag | 107.86 | 10.5 | 10.3 | 1.44 | 153 | 1.9 | 125.6 | 731 | 429 | 0.4 | Ni-foam | 573 | 478 | 2.5 | 300 | 0.3 | 81.89 | 77.48 | Catalysis Communications 2017, 96, 58–62.
143 | Ag-CuOx/Ni-foam | Cu | 63.54 | 8.96 | 7.1 | 1.28 | 138 | 1.9 | 118.4 | 745.5 | 401 | 19.7 | Ag | 107.86 | 10.5 | 10.3 | 1.44 | 153 | 1.9 | 125.6 | 731 | 429 | 0.4 | Ni-foam | 573 | 473 | 2.5 | 300 | 0.3 | 80.79 | 76.41 | Catalysis Communications 2017, 96, 58–62.
144 | Ag-CuOx/Ni-foam | Cu | 63.54 | 8.96 | 7.1 | 1.28 | 138 | 1.9 | 118.4 | 745.5 | 401 | 19.7 | Ag | 107.86 | 10.5 | 10.3 | 1.44 | 153 | 1.9 | 125.6 | 731 | 429 | 0.4 | Ni-foam | 573 | 468 | 2.5 | 300 | 0.3 | 79.04 | 75.03 | Catalysis Communications 2017, 96, 58–62.
145 | Ag-CuOx/Ni-foam | Cu | 63.54 | 8.96 | 7.1 | 1.28 | 138 | 1.9 | 118.4 | 745.5 | 401 | 19.7 | Ag | 107.86 | 10.5 | 10.3 | 1.44 | 153 | 1.9 | 125.6 | 731 | 429 | 0.4 | Ni-foam | 573 | 463 | 2.5 | 300 | 0.3 | 74.68 | 70.78 | Catalysis Communications 2017, 96, 58–62.
146 | Ag-CuOx/Ni-foam | Cu | 63.54 | 8.96 | 7.1 | 1.28 | 138 | 1.9 | 118.4 | 745.5 | 401 | 25.4 | Ag | 107.86 | 10.5 | 10.3 | 1.44 | 153 | 1.9 | 125.6 | 731 | 429 | 0.4 | Ni-foam | 573 | 523 | 2.5 | 300 | 0.3 | 94.39 | 81.18 | Catalysis Communications 2017, 96, 58–62.
147 | Ag-CuOx/Ni-foam | Cu | 63.54 | 8.96 | 7.1 | 1.28 | 138 | 1.9 | 118.4 | 745.5 | 401 | 25.4 | Ag | 107.86 | 10.5 | 10.3 | 1.44 | 153 | 1.9 | 125.6 | 731 | 429 | 0.4 | Ni-foam | 573 | 518 | 2.5 | 300 | 0.3 | 95.58 | 85.17 | Catalysis Communications 2017, 96, 58–62.
148 | Ag-CuOx/Ni-foam | Cu | 63.54 | 8.96 | 7.1 | 1.28 | 138 | 1.9 | 118.4 | 745.5 | 401 | 25.4 | Ag | 107.86 | 10.5 | 10.3 | 1.44 | 153 | 1.9 | 125.6 | 731 | 429 | 0.4 | Ni-foam | 573 | 513 | 2.5 | 300 | 0.3 | 94.39 | 87.45 | Catalysis Communications 2017, 96, 58–62.
149 | Ag-CuOx/Ni-foam | Cu | 63.54 | 8.96 | 7.1 | 1.28 | 138 | 1.9 | 118.4 | 745.5 | 401 | 25.4 | Ag | 107.86 | 10.5 | 10.3 | 1.44 | 153 | 1.9 | 125.6 | 731 | 429 | 0.4 | Ni-foam | 573 | 508 | 2.5 | 300 | 0.3 | 94.04 | 87.61 | Catalysis Communications 2017, 96, 58–62.
150 | Ag-CuOx/Ni-foam | Cu | 63.54 | 8.96 | 7.1 | 1.28 | 138 | 1.9 | 118.4 | 745.5 | 401 | 25.4 | Ag | 107.86 | 10.5 | 10.3 | 1.44 | 153 | 1.9 | 125.6 | 731 | 429 | 0.4 | Ni-foam | 573 | 503 | 2.5 | 300 | 0.3 | 94.78 | 88.99 | Catalysis Communications 2017, 96, 58–62.
151 | Ag-CuOx/Ni-foam | Cu | 63.54 | 8.96 | 7.1 | 1.28 | 138 | 1.9 | 118.4 | 745.5 | 401 | 25.4 | Ag | 107.86 | 10.5 | 10.3 | 1.44 | 153 | 1.9 | 125.6 | 731 | 429 | 0.4 | Ni-foam | 573 | 498 | 2.5 | 300 | 0.3 | 94.29 | 89.14 | Catalysis Communications 2017, 96, 58–62.
152 | Ag-CuOx/Ni-foam | Cu | 63.54 | 8.96 | 7.1 | 1.28 | 138 | 1.9 | 118.4 | 745.5 | 401 | 25.4 | Ag | 107.86 | 10.5 | 10.3 | 1.44 | 153 | 1.9 | 125.6 | 731 | 429 | 0.4 | Ni-foam | 573 | 493 | 2.5 | 300 | 0.3 | 94.63 | 89.89 | Catalysis Communications 2017, 96, 58–62.
153 | Ag-CuOx/Ni-foam | Cu | 63.54 | 8.96 | 7.1 | 1.28 | 138 | 1.9 | 118.4 | 745.5 | 401 | 25.4 | Ag | 107.86 | 10.5 | 10.3 | 1.44 | 153 | 1.9 | 125.6 | 731 | 429 | 0.4 | Ni-foam | 573 | 488 | 2.5 | 300 | 0.3 | 94.88 | 90.62 | Catalysis Communications 2017, 96, 58–62.
154 | Ag-CuOx/Ni-foam | Cu | 63.54 | 8.96 | 7.1 | 1.28 | 138 | 1.9 | 118.4 | 745.5 | 401 | 25.4 | Ag | 107.86 | 10.5 | 10.3 | 1.44 | 153 | 1.9 | 125.6 | 731 | 429 | 0.4 | Ni-foam | 573 | 483 | 2.5 | 300 | 0.3 | 94.86 | 90.82 | Catalysis Communications 2017, 96, 58–62.
155 | Ag-CuOx/Ni-foam | Cu | 63.54 | 8.96 | 7.1 | 1.28 | 138 | 1.9 | 118.4 | 745.5 | 401 | 25.4 | Ag | 107.86 | 10.5 | 10.3 | 1.44 | 153 | 1.9 | 125.6 | 731 | 429 | 0.4 | Ni-foam | 573 | 478 | 2.5 | 300 | 0.3 | 95.48 | 91.36 | Catalysis Communications 2017, 96, 58–62.
156 | Ag-CuOx/Ni-foam | Cu | 63.54 | 8.96 | 7.1 | 1.28 | 138 | 1.9 | 118.4 | 745.5 | 401 | 25.4 | Ag | 107.86 | 10.5 | 10.3 | 1.44 | 153 | 1.9 | 125.6 | 731 | 429 | 0.4 | Ni-foam | 573 | 473 | 2.5 | 300 | 0.3 | 93.08 | 88.73 | Catalysis Communications 2017, 96, 58–62.
157 | Ag-CuOx/Ni-foam | Cu | 63.54 | 8.96 | 7.1 | 1.28 | 138 | 1.9 | 118.4 | 745.5 | 401 | 25.4 | Ag | 107.86 | 10.5 | 10.3 | 1.44 | 153 | 1.9 | 125.6 | 731 | 429 | 0.4 | Ni-foam | 573 | 468 | 2.5 | 300 | 0.3 | 93.25 | 89.35 | Catalysis Communications 2017, 96, 58–62.
158 | Ag-CuOx/Ni-foam | Cu | 63.54 | 8.96 | 7.1 | 1.28 | 138 | 1.9 | 118.4 | 745.5 | 401 | 25.4 | Ag | 107.86 | 10.5 | 10.3 | 1.44 | 153 | 1.9 | 125.6 | 731 | 429 | 0.4 | Ni-foam | 573 | 463 | 2.5 | 300 | 0.3 | 91.22 | 87.33 | Catalysis Communications 2017, 96, 58–62.
159 | Ag-CuOx/Ni-foam | Cu | 63.54 | 8.96 | 7.1 | 1.28 | 138 | 1.9 | 118.4 | 745.5 | 401 | 28.1 | Ag | 107.86 | 10.5 | 10.3 | 1.44 | 153 | 1.9 | 125.6 | 731 | 429 | 0.4 | Ni-foam | 573 | 483 | 2.5 | 300 | 0.25 | 90.6 | 31.89 | Catalysis Communications 2017, 96, 58–62.
160 | Ag-CuOx/Ni-foam | Cu | 63.54 | 8.96 | 7.1 | 1.28 | 138 | 1.9 | 118.4 | 745.5 | 401 | 28.2 | Ag | 107.86 | 10.5 | 10.3 | 1.44 | 153 | 1.9 | 125.6 | 731 | 429 | 0.4 | Ni-foam | 573 | 483 | 2.5 | 300 | 0.25 | 98.1 | 54.35 | Catalysis Communications 2017, 96, 58–62.
161 | Ag-CuOx/Ni-foam | Cu | 63.54 | 8.96 | 7.1 | 1.28 | 138 | 1.9 | 118.4 | 745.5 | 401 | 28.1 | Ag | 107.86 | 10.5 | 10.3 | 1.44 | 153 | 1.9 | 125.6 | 731 | 429 | 0.4 | Ni-foam | 573 | 483 | 2.5 | 300 | 0.25 | 98.3 | 64.88 | Catalysis Communications 2017, 96, 58–62.
162 | Cu-Zr/ZnO | Cu | 63.54 | 8.96 | 7.1 | 1.28 | 138 | 1.9 | 118.4 | 745.5 | 401 | 50 | Zr | 91.22 | 6.51 | 14.1 | 1.6 | 148 | 1.3 | 41.1 | 640.1 | 22.7 | 4 | ZnO | 673 | 493 | 2.5 | 100 | 2 | 96.53 | 83.5 | J FUEL CHEM TECHNO. 2023, 51(06), 794-803.
163 | Cu-Al/ZnO | Cu | 63.54 | 8.96 | 7.1 | 1.28 | 138 | 1.9 | 118.4 | 745.5 | 401 | 50 | Al | 26.98 | 2.7 | 10 | 1.43 | 118 | 1.6 | 42.5 | 577.5 | 237 | 4 | ZnO | 673 | 493 | 2.5 | 100 | 2 | 99.74 | 93.12 | J FUEL CHEM TECHNO. 2023, 51(06), 794-803.
164 | Cu-Mg/ZnO | Cu | 63.54 | 8.96 | 7.1 | 1.28 | 138 | 1.9 | 118.4 | 745.5 | 401 | 50 | Mg | 24.3 | 1.74 | 14 | 1.6 | 130 | 1.3 | 0 | 737.7 | 156 | 4 | ZnO | 673 | 493 | 2.5 | 100 | 2 | 100 | 97.31 | J FUEL CHEM TECHNO. 2023, 51(06), 794-803.
165 | Ag/Ti-KCC-1 | Ag | 107.86 | 10.5 | 10.3 | 1.44 | 153 | 1.9 | 125.6 | 731 | 429 | 10.2 | Ti | 47.86 | 4.54 | 10.6 | 1.45 | 136 | 1.5 | 7.6 | 658.8 | 21.9 | 0.79 | KCC-1 | 673 | 473 | 3 | 100 | 0.5 | 99 | 62.09 | Molecular Catalysis 2020, 482, 110667.
166 | Ag/Ti-KCC-1 | Ag | 107.86 | 10.5 | 10.3 | 1.44 | 153 | 1.9 | 125.6 | 731 | 429 | 10.2 | Ti | 47.86 | 4.54 | 10.6 | 1.45 | 136 | 1.5 | 7.6 | 658.8 | 21.9 | 0.79 | KCC-1 | 673 | 473 | 3 | 100 | 0.75 | 99 | 75.1 | Molecular Catalysis 2020, 482, 110667.
167 | Ag/Ti-KCC-1 | Ag | 107.86 | 10.5 | 10.3 | 1.44 | 153 | 1.9 | 125.6 | 731 | 429 | 10.2 | Ti | 47.86 | 4.54 | 10.6 | 1.45 | 136 | 1.5 | 7.6 | 658.8 | 21.9 | 0.79 | KCC-1 | 673 | 473 | 3 | 100 | 1 | 99.77 | 89.72 | Molecular Catalysis 2020, 482, 110667.
168 | Ag/Ti-KCC-1 | Ag | 107.86 | 10.5 | 10.3 | 1.44 | 153 | 1.9 | 125.6 | 731 | 429 | 10.2 | Ti | 47.86 | 4.54 | 10.6 | 1.45 | 136 | 1.5 | 7.6 | 658.8 | 21.9 | 0.79 | KCC-1 | 673 | 473 | 3 | 100 | 1.25 | 97.93 | 90.26 | Molecular Catalysis 2020, 482, 110667.
169 | Ag/Ti-KCC-1 | Ag | 107.86 | 10.5 | 10.3 | 1.44 | 153 | 1.9 | 125.6 | 731 | 429 | 10.2 | Ti | 47.86 | 4.54 | 10.6 | 1.45 | 136 | 1.5 | 7.6 | 658.8 | 21.9 | 0.79 | KCC-1 | 673 | 473 | 3 | 100 | 1.5 | 96.37 | 90.72 | Molecular Catalysis 2020, 482, 110667.
170 | Ag/Ti-KCC-1 | Ag | 107.86 | 10.5 | 10.3 | 1.44 | 153 | 1.9 | 125.6 | 731 | 429 | 10.2 | Ti | 47.86 | 4.54 | 10.6 | 1.45 | 136 | 1.5 | 7.6 | 658.8 | 21.9 | 0.79 | KCC-1 | 673 | 473 | 3 | 100 | 1.75 | 89.84 | 87.71 | Molecular Catalysis 2020, 482, 110667.
171 | Ag/Ti-KCC-1 | Ag | 107.86 | 10.5 | 10.3 | 1.44 | 153 | 1.9 | 125.6 | 731 | 429 | 10.2 | Ti | 47.86 | 4.54 | 10.6 | 1.45 | 136 | 1.5 | 7.6 | 658.8 | 21.9 | 0.79 | KCC-1 | 673 | 473 | 3 | 100 | 2 | 70.63 | 70.32 | Molecular Catalysis 2020, 482, 110667.
172 | Ag/Ti-KCC-1 | Ag | 107.86 | 10.5 | 10.3 | 1.44 | 153 | 1.9 | 125.6 | 731 | 429 | 10.2 | Ti | 47.86 | 4.54 | 10.6 | 1.45 | 136 | 1.5 | 7.6 | 658.8 | 21.9 | 0.79 | KCC-1 | 673 | 473 | 3 | 100 | 2.25 | 62.13 | 62.03 | Molecular Catalysis 2020, 482, 110667.
173 | Ag/Ti-KCC-1 | Ag | 107.86 | 10.5 | 10.3 | 1.44 | 153 | 1.9 | 125.6 | 731 | 429 | 10.2 | Ti | 47.86 | 4.54 | 10.6 | 1.45 | 136 | 1.5 | 7.6 | 658.8 | 21.9 | 0.79 | KCC-1 | 673 | 473 | 3 | 100 | 2.5 | 53.74 | 53.56 | Molecular Catalysis 2020, 482, 110667.
174 | Ag/Ti-KCC-1 | Ag | 107.86 | 10.5 | 10.3 | 1.44 | 153 | 1.9 | 125.6 | 731 | 429 | 10.3 | Ti | 47.86 | 4.54 | 10.6 | 1.45 | 136 | 1.5 | 7.6 | 658.8 | 21.9 | 1.18 | KCC-1 | 673 | 473 | 3 | 100 | 0.5 | 99 | 56.26 | Molecular Catalysis 2020, 482, 110667.
175 | Ag/Ti-KCC-1 | Ag | 107.86 | 10.5 | 10.3 | 1.44 | 153 | 1.9 | 125.6 | 731 | 429 | 10.3 | Ti | 47.86 | 4.54 | 10.6 | 1.45 | 136 | 1.5 | 7.6 | 658.8 | 21.9 | 1.18 | KCC-1 | 673 | 473 | 3 | 100 | 0.75 | 99 | 70.6 | Molecular Catalysis 2020, 482, 110667.
176 | Ag/Ti-KCC-1 | Ag | 107.86 | 10.5 | 10.3 | 1.44 | 153 | 1.9 | 125.6 | 731 | 429 | 10.3 | Ti | 47.86 | 4.54 | 10.6 | 1.45 | 136 | 1.5 | 7.6 | 658.8 | 21.9 | 1.18 | KCC-1 | 673 | 473 | 3 | 100 | 1 | 99.99 | 85.94 | Molecular Catalysis 2020, 482, 110667.
177 | Ag/Ti-KCC-1 | Ag | 107.86 | 10.5 | 10.3 | 1.44 | 153 | 1.9 | 125.6 | 731 | 429 | 10.3 | Ti | 47.86 | 4.54 | 10.6 | 1.45 | 136 | 1.5 | 7.6 | 658.8 | 21.9 | 1.18 | KCC-1 | 673 | 473 | 3 | 100 | 1.25 | 98.32 | 88.46 | Molecular Catalysis 2020, 482, 110667.
178 | Ag/Ti-KCC-1 | Ag | 107.86 | 10.5 | 10.3 | 1.44 | 153 | 1.9 | 125.6 | 731 | 429 | 10.3 | Ti | 47.86 | 4.54 | 10.6 | 1.45 | 136 | 1.5 | 7.6 | 658.8 | 21.9 | 1.18 | KCC-1 | 673 | 473 | 3 | 100 | 1.5 | 97.51 | 91.25 | Molecular Catalysis 2020, 482, 110667.
179 | Ag/Ti-KCC-1 | Ag | 107.86 | 10.5 | 10.3 | 1.44 | 153 | 1.9 | 125.6 | 731 | 429 | 10.3 | Ti | 47.86 | 4.54 | 10.6 | 1.45 | 136 | 1.5 | 7.6 | 658.8 | 21.9 | 1.18 | KCC-1 | 673 | 473 | 3 | 100 | 1.75 | 90.73 | 87.84 | Molecular Catalysis 2020, 482, 110667.
180 | Ag/Ti-KCC-1 | Ag | 107.86 | 10.5 | 10.3 | 1.44 | 153 | 1.9 | 125.6 | 731 | 429 | 10.3 | Ti | 47.86 | 4.54 | 10.6 | 1.45 | 136 | 1.5 | 7.6 | 658.8 | 21.9 | 1.18 | KCC-1 | 673 | 473 | 3 | 100 | 2 | 73.7 | 73.13 | Molecular Catalysis 2020, 482, 110667.
181 | Ag/Ti-KCC-1 | Ag | 107.86 | 10.5 | 10.3 | 1.44 | 153 | 1.9 | 125.6 | 731 | 429 | 10.3 | Ti | 47.86 | 4.54 | 10.6 | 1.45 | 136 | 1.5 | 7.6 | 658.8 | 21.9 | 1.18 | KCC-1 | 673 | 473 | 3 | 100 | 2.25 | 66.27 | 66.22 | Molecular Catalysis 2020, 482, 110667.
182 | Ag/Ti-KCC-1 | Ag | 107.86 | 10.5 | 10.3 | 1.44 | 153 | 1.9 | 125.6 | 731 | 429 | 10.3 | Ti | 47.86 | 4.54 | 10.6 | 1.45 | 136 | 1.5 | 7.6 | 658.8 | 21.9 | 1.18 | KCC-1 | 673 | 473 | 3 | 100 | 2.5 | 58.96 | 58.64 | Molecular Catalysis 2020, 482, 110667.
183 | Ag/Ti-KCC-1 | Ag | 107.86 | 10.5 | 10.3 | 1.44 | 153 | 1.9 | 125.6 | 731 | 429 | 10.3 | Ti | 47.86 | 4.54 | 10.6 | 1.45 | 136 | 1.5 | 7.6 | 658.8 | 21.9 | 1.57 | KCC-1 | 673 | 473 | 3 | 100 | 0.5 | 99.77 | 56.95 | Molecular Catalysis 2020, 482, 110667.
184 | Ag/Ti-KCC-1 | Ag | 107.86 | 10.5 | 10.3 | 1.44 | 153 | 1.9 | 125.6 | 731 | 429 | 10.3 | Ti | 47.86 | 4.54 | 10.6 | 1.45 | 136 | 1.5 | 7.6 | 658.8 | 21.9 | 1.57 | KCC-1 | 673 | 473 | 3 | 100 | 0.75 | 100 | 68.11 | Molecular Catalysis 2020, 482, 110667.
185 | Ag/Ti-KCC-1 | Ag | 107.86 | 10.5 | 10.3 | 1.44 | 153 | 1.9 | 125.6 | 731 | 429 | 10.3 | Ti | 47.86 | 4.54 | 10.6 | 1.45 | 136 | 1.5 | 7.6 | 658.8 | 21.9 | 1.57 | KCC-1 | 673 | 473 | 3 | 100 | 1 | 99.66 | 79.49 | Molecular Catalysis 2020, 482, 110667.
186 | Ag/Ti-KCC-1 | Ag | 107.86 | 10.5 | 10.3 | 1.44 | 153 | 1.9 | 125.6 | 731 | 429 | 10.3 | Ti | 47.86 | 4.54 | 10.6 | 1.45 | 136 | 1.5 | 7.6 | 658.8 | 21.9 | 1.57 | KCC-1 | 673 | 473 | 3 | 100 | 1.25 | 99.9 | 84.59 | Molecular Catalysis 2020, 482, 110667.
187 | Ag/Ti-KCC-1 | Ag | 107.86 | 10.5 | 10.3 | 1.44 | 153 | 1.9 | 125.6 | 731 | 429 | 10.3 | Ti | 47.86 | 4.54 | 10.6 | 1.45 | 136 | 1.5 | 7.6 | 658.8 | 21.9 | 1.57 | KCC-1 | 673 | 473 | 3 | 100 | 1.5 | 99.89 | 89.06 | Molecular Catalysis 2020, 482, 110667.
188 | Ag/Ti-KCC-1 | Ag | 107.86 | 10.5 | 10.3 | 1.44 | 153 | 1.9 | 125.6 | 731 | 429 | 10.3 | Ti | 47.86 | 4.54 | 10.6 | 1.45 | 136 | 1.5 | 7.6 | 658.8 | 21.9 | 1.57 | KCC-1 | 673 | 473 | 3 | 100 | 1.75 | 98.52 | 92.89 | Molecular Catalysis 2020, 482, 110667.
189 | Ag/Ti-KCC-1 | Ag | 107.86 | 10.5 | 10.3 | 1.44 | 153 | 1.9 | 125.6 | 731 | 429 | 10.3 | Ti | 47.86 | 4.54 | 10.6 | 1.45 | 136 | 1.5 | 7.6 | 658.8 | 21.9 | 1.57 | KCC-1 | 673 | 473 | 3 | 100 | 2 | 91.5 | 87.66 | Molecular Catalysis 2020, 482, 110667.
190 | Ag/Ti-KCC-1 | Ag | 107.86 | 10.5 | 10.3 | 1.44 | 153 | 1.9 | 125.6 | 731 | 429 | 10.3 | Ti | 47.86 | 4.54 | 10.6 | 1.45 | 136 | 1.5 | 7.6 | 658.8 | 21.9 | 1.57 | KCC-1 | 673 | 473 | 3 | 100 | 2.25 | 86.49 | 84.79 | Molecular Catalysis 2020, 482, 110667.
191 | Ag/Ti-KCC-1 | Ag | 107.86 | 10.5 | 10.3 | 1.44 | 153 | 1.9 | 125.6 | 731 | 429 | 10.3 | Ti | 47.86 | 4.54 | 10.6 | 1.45 | 136 | 1.5 | 7.6 | 658.8 | 21.9 | 1.57 | KCC-1 | 673 | 473 | 3 | 100 | 2.5 | 81.63 | 80.72 | Molecular Catalysis 2020, 482, 110667.
192 | Ag/Ti-KCC-1 | Ag | 107.86 | 10.5 | 10.3 | 1.44 | 153 | 1.9 | 125.6 | 731 | 429 | 10.3 | Ti | 47.86 | 4.54 | 10.6 | 1.45 | 136 | 1.5 | 7.6 | 658.8 | 21.9 | 1.57 | KCC-1 | 673 | 473 | 3 | 100 | 2.75 | 74.16 | 74.1 | Molecular Catalysis 2020, 482, 110667.
193 | Ag/Ti-KCC-1 | Ag | 107.86 | 10.5 | 10.3 | 1.44 | 153 | 1.9 | 125.6 | 731 | 429 | 10.3 | Ti | 47.86 | 4.54 | 10.6 | 1.45 | 136 | 1.5 | 7.6 | 658.8 | 21.9 | 1.57 | KCC-1 | 673 | 473 | 3 | 100 | 3 | 66.89 | 66.6 | Molecular Catalysis 2020, 482, 110667.
194 | Ag/Ti-KCC-1 | Ag | 107.86 | 10.5 | 10.3 | 1.44 | 153 | 1.9 | 125.6 | 731 | 429 | 10.1 | Ti | 47.86 | 4.54 | 10.6 | 1.45 | 136 | 1.5 | 7.6 | 658.8 | 21.9 | 2.33 | KCC-1 | 673 | 473 | 3 | 100 | 0.5 | 99.89 | 73.37 | Molecular Catalysis 2020, 482, 110667.
195 | Ag/Ti-KCC-1 | Ag | 107.86 | 10.5 | 10.3 | 1.44 | 153 | 1.9 | 125.6 | 731 | 429 | 10.1 | Ti | 47.86 | 4.54 | 10.6 | 1.45 | 136 | 1.5 | 7.6 | 658.8 | 21.9 | 2.33 | KCC-1 | 673 | 473 | 3 | 100 | 0.75 | 98.32 | 80.92 | Molecular Catalysis 2020, 482, 110667.
196 | Ag/Ti-KCC-1 | Ag | 107.86 | 10.5 | 10.3 | 1.44 | 153 | 1.9 | 125.6 | 731 | 429 | 10.1 | Ti | 47.86 | 4.54 | 10.6 | 1.45 | 136 | 1.5 | 7.6 | 658.8 | 21.9 | 2.33 | KCC-1 | 673 | 473 | 3 | 100 | 1 | 96.83 | 91.26 | Molecular Catalysis 2020, 482, 110667.
197 | Ag/Ti-KCC-1 | Ag | 107.86 | 10.5 | 10.3 | 1.44 | 153 | 1.9 | 125.6 | 731 | 429 | 10.1 | Ti | 47.86 | 4.54 | 10.6 | 1.45 | 136 | 1.5 | 7.6 | 658.8 | 21.9 | 2.33 | KCC-1 | 673 | 473 | 3 | 100 | 1.25 | 85.31 | 82.73 | Molecular Catalysis 2020, 482, 110667.
198 | Ag/Ti-KCC-1 | Ag | 107.86 | 10.5 | 10.3 | 1.44 | 153 | 1.9 | 125.6 | 731 | 429 | 10.1 | Ti | 47.86 | 4.54 | 10.6 | 1.45 | 136 | 1.5 | 7.6 | 658.8 | 21.9 | 2.33 | KCC-1 | 673 | 473 | 3 | 100 | 1.5 | 76.87 | 76.45 | Molecular Catalysis 2020, 482, 110667.
199 | Ag/Ti-KCC-1 | Ag | 107.86 | 10.5 | 10.3 | 1.44 | 153 | 1.9 | 125.6 | 731 | 429 | 10.1 | Ti | 47.86 | 4.54 | 10.6 | 1.45 | 136 | 1.5 | 7.6 | 658.8 | 21.9 | 2.33 | KCC-1 | 673 | 473 | 3 | 100 | 1.75 | 64.99 | 64.7 | Molecular Catalysis 2020, 482, 110667.
200 | Ag/Ti-KCC-1 | Ag | 107.86 | 10.5 | 10.3 | 1.44 | 153 | 1.9 | 125.6 | 731 | 429 | 10.1 | Ti | 47.86 | 4.54 | 10.6 | 1.45 | 136 | 1.5 | 7.6 | 658.8 | 21.9 | 2.33 | KCC-1 | 673 | 473 | 3 | 100 | 2 | 61.9 | 61.83 | Molecular Catalysis 2020, 482, 110667.
201 | Ag/Ti-KCC-1 | Ag | 107.86 | 10.5 | 10.3 | 1.44 | 153 | 1.9 | 125.6 | 731 | 429 | 10.1 | Ti | 47.86 | 4.54 | 10.6 | 1.45 | 136 | 1.5 | 7.6 | 658.8 | 21.9 | 2.33 | KCC-1 | 673 | 473 | 3 | 100 | 2.25 | 57.5 | 57.32 | Molecular Catalysis 2020, 482, 110667.
202 | Ag/Ti-KCC-1 | Ag | 107.86 | 10.5 | 10.3 | 1.44 | 153 | 1.9 | 125.6 | 731 | 429 | 10.1 | Ti | 47.86 | 4.54 | 10.6 | 1.45 | 136 | 1.5 | 7.6 | 658.8 | 21.9 | 2.33 | KCC-1 | 673 | 473 | 3 | 100 | 2.5 | 52.95 | 52.83 | Molecular Catalysis 2020, 482, 110667.
203 | CuO-Ag2O/SiO2 | Ag | 107.86 | 10.5 | 10.3 | 1.44 | 153 | 1.9 | 125.6 | 731 | 429 | 10 | Cu | 63.54 | 8.96 | 7.1 | 1.28 | 138 | 1.9 | 118.4 | 745.5 | 401 | 10 | SiO2 | 723 | 473 | 2 | 30 | 0.8 | 47.89 | 29.93 | Guangzhou Huagong. 2015, 43(18), 91-93.
204 | CuO-Ag2O/SiO2 | Ag | 107.86 | 10.5 | 10.3 | 1.44 | 153 | 1.9 | 125.6 | 731 | 429 | 10 | Cu | 63.54 | 8.96 | 7.1 | 1.28 | 138 | 1.9 | 118.4 | 745.5 | 401 | 10 | SiO2 | 723 | 478 | 2 | 30 | 0.8 | 54.93 | 36.82 | Guangzhou Huagong. 2015, 43(18), 91-93.
205 | CuO-Ag2O/SiO2 | Ag | 107.86 | 10.5 | 10.3 | 1.44 | 153 | 1.9 | 125.6 | 731 | 429 | 10 | Cu | 63.54 | 8.96 | 7.1 | 1.28 | 138 | 1.9 | 118.4 | 745.5 | 401 | 10 | SiO2 | 723 | 483 | 2 | 30 | 0.8 | 64.31 | 46.7 | Guangzhou Huagong. 2015, 43(18), 91-93.
206 | CuO-Ag2O/SiO2 | Ag | 107.86 | 10.5 | 10.3 | 1.44 | 153 | 1.9 | 125.6 | 731 | 429 | 10 | Cu | 63.54 | 8.96 | 7.1 | 1.28 | 138 | 1.9 | 118.4 | 745.5 | 401 | 10 | SiO2 | 723 | 488 | 2 | 30 | 0.8 | 71.18 | 54.13 | Guangzhou Huagong. 2015, 43(18), 91-93.
207 | CuO-Ag2O/SiO2 | Ag | 107.86 | 10.5 | 10.3 | 1.44 | 153 | 1.9 | 125.6 | 731 | 429 | 10 | Cu | 63.54 | 8.96 | 7.1 | 1.28 | 138 | 1.9 | 118.4 | 745.5 | 401 | 10 | SiO2 | 723 | 493 | 2 | 30 | 0.8 | 76.57 | 61.08 | Guangzhou Huagong. 2015, 43(18), 91-93.
208 | CuO-Ag2O/SiO2 | Ag | 107.86 | 10.5 | 10.3 | 1.44 | 153 | 1.9 | 125.6 | 731 | 429 | 10 | Cu | 63.54 | 8.96 | 7.1 | 1.28 | 138 | 1.9 | 118.4 | 745.5 | 401 | 10 | SiO2 | 723 | 498 | 2 | 30 | 0.8 | 81.78 | 66.95 | Guangzhou Huagong. 2015, 43(18), 91-93.
209 | CuO-Ag2O/SiO2 | Ag | 107.86 | 10.5 | 10.3 | 1.44 | 153 | 1.9 | 125.6 | 731 | 429 | 10 | Cu | 63.54 | 8.96 | 7.1 | 1.28 | 138 | 1.9 | 118.4 | 745.5 | 401 | 10 | SiO2 | 723 | 503 | 2 | 30 | 0.8 | 85.1 | 71.06 | Guangzhou Huagong. 2015, 43(18), 91-93.
210 | CuO-Ag2O/SiO2 | Ag | 107.86 | 10.5 | 10.3 | 1.44 | 153 | 1.9 | 125.6 | 731 | 429 | 10 | Cu | 63.54 | 8.96 | 7.1 | 1.28 | 138 | 1.9 | 118.4 | 745.5 | 401 | 10 | SiO2 | 723 | 508 | 2 | 30 | 0.8 | 86.3 | 66.31 | Guangzhou Huagong. 2015, 43(18), 91-93.
211 | CuO-Ag2O/SiO2 | Ag | 107.86 | 10.5 | 10.3 | 1.44 | 153 | 1.9 | 125.6 | 731 | 429 | 10 | Cu | 63.54 | 8.96 | 7.1 | 1.28 | 138 | 1.9 | 118.4 | 745.5 | 401 | 10 | SiO2 | 723 | 513 | 2 | 30 | 0.8 | 87.23 | 61.31 | Guangzhou Huagong. 2015, 43(18), 91-93.
212 | CuO-Ag2O/SiO2 | Ag | 107.86 | 10.5 | 10.3 | 1.44 | 153 | 1.9 | 125.6 | 731 | 429 | 10 | Cu | 63.54 | 8.96 | 7.1 | 1.28 | 138 | 1.9 | 118.4 | 745.5 | 401 | 10 | SiO2 | 723 | 518 | 2 | 30 | 0.8 | 87.97 | 51.35 | Guangzhou Huagong. 2015, 43(18), 91-93.
213 | CuO-Ag2O/SiO2 | Ag | 107.86 | 10.5 | 10.3 | 1.44 | 153 | 1.9 | 125.6 | 731 | 429 | 10 | Cu | 63.54 | 8.96 | 7.1 | 1.28 | 138 | 1.9 | 118.4 | 745.5 | 401 | 10 | SiO2 | 723 | 523 | 2 | 30 | 0.8 | 88.19 | 40.44 | Guangzhou Huagong. 2015, 43(18), 91-93.
214 | CuO-Ag2O/SiO2 | Ag | 107.86 | 10.5 | 10.3 | 1.44 | 153 | 1.9 | 125.6 | 731 | 429 | 10 | Cu | 63.54 | 8.96 | 7.1 | 1.28 | 138 | 1.9 | 118.4 | 745.5 | 401 | 10 | SiO2 | 723 | 503 | 0.5 | 30 | 0.8 | 53.67 | 46.48 | Guangzhou Huagong. 2015, 43(18), 91-93.
215 | CuO-Ag2O/SiO2 | Ag | 107.86 | 10.5 | 10.3 | 1.44 | 153 | 1.9 | 125.6 | 731 | 429 | 10 | Cu | 63.54 | 8.96 | 7.1 | 1.28 | 138 | 1.9 | 118.4 | 745.5 | 401 | 10 | SiO2 | 723 | 503 | 0.75 | 30 | 0.8 | 65.11 | 56.52 | Guangzhou Huagong. 2015, 43(18), 91-93.
216 | CuO-Ag2O/SiO2 | Ag | 107.86 | 10.5 | 10.3 | 1.44 | 153 | 1.9 | 125.6 | 731 | 429 | 10 | Cu | 63.54 | 8.96 | 7.1 | 1.28 | 138 | 1.9 | 118.4 | 745.5 | 401 | 10 | SiO2 | 723 | 503 | 1 | 30 | 0.8 | 69.25 | 59.49 | Guangzhou Huagong. 2015, 43(18), 91-93.
217 | CuO-Ag2O/SiO2 | Ag | 107.86 | 10.5 | 10.3 | 1.44 | 153 | 1.9 | 125.6 | 731 | 429 | 10 | Cu | 63.54 | 8.96 | 7.1 | 1.28 | 138 | 1.9 | 118.4 | 745.5 | 401 | 10 | SiO2 | 723 | 503 | 1.25 | 30 | 0.8 | 77.2 | 65.98 | Guangzhou Huagong. 2015, 43(18), 91-93.
218 | CuO-Ag2O/SiO2 | Ag | 107.86 | 10.5 | 10.3 | 1.44 | 153 | 1.9 | 125.6 | 731 | 429 | 10 | Cu | 63.54 | 8.96 | 7.1 | 1.28 | 138 | 1.9 | 118.4 | 745.5 | 401 | 10 | SiO2 | 723 | 503 | 1.5 | 30 | 0.8 | 81.34 | 68.84 | Guangzhou Huagong. 2015, 43(18), 91-93.
219 | CuO-Ag2O/SiO2 | Ag | 107.86 | 10.5 | 10.3 | 1.44 | 153 | 1.9 | 125.6 | 731 | 429 | 10 | Cu | 63.54 | 8.96 | 7.1 | 1.28 | 138 | 1.9 | 118.4 | 745.5 | 401 | 10 | SiO2 | 723 | 503 | 1.75 | 30 | 0.8 | 84.05 | 71.41 | Guangzhou Huagong. 2015, 43(18), 91-93.
220 | CuO-Ag2O/SiO2 | Ag | 107.86 | 10.5 | 10.3 | 1.44 | 153 | 1.9 | 125.6 | 731 | 429 | 10 | Cu | 63.54 | 8.96 | 7.1 | 1.28 | 138 | 1.9 | 118.4 | 745.5 | 401 | 10 | SiO2 | 723 | 503 | 2 | 30 | 0.8 | 84.81 | 70.04 | Guangzhou Huagong. 2015, 43(18), 91-93.
221 | CuO-Ag2O/SiO2 | Ag | 107.86 | 10.5 | 10.3 | 1.44 | 153 | 1.9 | 125.6 | 731 | 429 | 10 | Cu | 63.54 | 8.96 | 7.1 | 1.28 | 138 | 1.9 | 118.4 | 745.5 | 401 | 10 | SiO2 | 723 | 503 | 2.25 | 30 | 0.8 | 86.16 | 69.94 | Guangzhou Huagong. 2015, 43(18), 91-93.
222 | CuO-Ag2O/SiO2 | Ag | 107.86 | 10.5 | 10.3 | 1.44 | 153 | 1.9 | 125.6 | 731 | 429 | 10 | Cu | 63.54 | 8.96 | 7.1 | 1.28 | 138 | 1.9 | 118.4 | 745.5 | 401 | 10 | SiO2 | 723 | 503 | 2.5 | 30 | 0.8 | 86.15 | 65.79 | Guangzhou Huagong. 2015, 43(18), 91-93.
223 | CuO-Ag2O/SiO2 | Ag | 107.86 | 10.5 | 10.3 | 1.44 | 153 | 1.9 | 125.6 | 731 | 429 | 10 | Cu | 63.54 | 8.96 | 7.1 | 1.28 | 138 | 1.9 | 118.4 | 745.5 | 401 | 10 | SiO2 | 723 | 503 | 2.75 | 30 | 0.8 | 87.25 | 60.04 | Guangzhou Huagong. 2015, 43(18), 91-93.
224 | CuO-Ag2O/SiO2 | Ag | 107.86 | 10.5 | 10.3 | 1.44 | 153 | 1.9 | 125.6 | 731 | 429 | 10 | Cu | 63.54 | 8.96 | 7.1 | 1.28 | 138 | 1.9 | 118.4 | 745.5 | 401 | 10 | SiO2 | 723 | 503 | 3 | 30 | 0.8 | 87.01 | 49.08 | Guangzhou Huagong. 2015, 43(18), 91-93.
225 | CuO-Ag2O/SiO2 | Ag | 107.86 | 10.5 | 10.3 | 1.44 | 153 | 1.9 | 125.6 | 731 | 429 | 10 | Cu | 63.54 | 8.96 | 7.1 | 1.28 | 138 | 1.9 | 118.4 | 745.5 | 401 | 10 | SiO2 | 723 | 503 | 2 | 10 | 0.8 | 57.05 | 51 | Guangzhou Huagong. 2015, 43(18), 91-93.
226 | CuO-Ag2O/SiO2 | Ag | 107.86 | 10.5 | 10.3 | 1.44 | 153 | 1.9 | 125.6 | 731 | 429 | 10 | Cu | 63.54 | 8.96 | 7.1 | 1.28 | 138 | 1.9 | 118.4 | 745.5 | 401 | 10 | SiO2 | 723 | 503 | 2 | 15 | 0.8 | 66.05 | 50.67 | Guangzhou Huagong. 2015, 43(18), 91-93.
227 | CuO-Ag2O/SiO2 | Ag | 107.86 | 10.5 | 10.3 | 1.44 | 153 | 1.9 | 125.6 | 731 | 429 | 10 | Cu | 63.54 | 8.96 | 7.1 | 1.28 | 138 | 1.9 | 118.4 | 745.5 | 401 | 10 | SiO2 | 723 | 503 | 2 | 20 | 0.8 | 75.19 | 64.28 | Guangzhou Huagong. 2015, 43(18), 91-93.
228 | CuO-Ag2O/SiO2 | Ag | 107.86 | 10.5 | 10.3 | 1.44 | 153 | 1.9 | 125.6 | 731 | 429 | 10 | Cu | 63.54 | 8.96 | 7.1 | 1.28 | 138 | 1.9 | 118.4 | 745.5 | 401 | 10 | SiO2 | 723 | 503 | 2 | 25 | 0.8 | 87.38 | 74.94 | Guangzhou Huagong. 2015, 43(18), 91-93.
229 | CuO-Ag2O/SiO2 | Ag | 107.86 | 10.5 | 10.3 | 1.44 | 153 | 1.9 | 125.6 | 731 | 429 | 10 | Cu | 63.54 | 8.96 | 7.1 | 1.28 | 138 | 1.9 | 118.4 | 745.5 | 401 | 10 | SiO2 | 723 | 503 | 2 | 30 | 0.8 | 83.36 | 69.86 | Guangzhou Huagong. 2015, 43(18), 91-93.
230 | CuO-Ag2O/SiO2 | Ag | 107.86 | 10.5 | 10.3 | 1.44 | 153 | 1.9 | 125.6 | 731 | 429 | 10 | Cu | 63.54 | 8.96 | 7.1 | 1.28 | 138 | 1.9 | 118.4 | 745.5 | 401 | 10 | SiO2 | 723 | 503 | 2 | 35 | 0.8 | 79.26 | 49.78 | Guangzhou Huagong. 2015, 43(18), 91-93.
231 | CuO-Ag2O/SiO2 | Ag | 107.86 | 10.5 | 10.3 | 1.44 | 153 | 1.9 | 125.6 | 731 | 429 | 10 | Cu | 63.54 | 8.96 | 7.1 | 1.28 | 138 | 1.9 | 118.4 | 745.5 | 401 | 10 | SiO2 | 723 | 503 | 2 | 40 | 0.8 | 87.84 | 61.81 | Guangzhou Huagong. 2015, 43(18), 91-93.
232 | CuO-Ag2O/SiO2 | Ag | 107.86 | 10.5 | 10.3 | 1.44 | 153 | 1.9 | 125.6 | 731 | 429 | 10 | Cu | 63.54 | 8.96 | 7.1 | 1.28 | 138 | 1.9 | 118.4 | 745.5 | 401 | 10 | SiO2 | 723 | 503 | 2 | 45 | 0.8 | 84.64 | 75.85 | Guangzhou Huagong. 2015, 43(18), 91-93.
233 | CuO-Ag2O/SiO2 | Ag | 107.86 | 10.5 | 10.3 | 1.44 | 153 | 1.9 | 125.6 | 731 | 429 | 10 | Cu | 63.54 | 8.96 | 7.1 | 1.28 | 138 | 1.9 | 118.4 | 745.5 | 401 | 10 | SiO2 | 723 | 503 | 2 | 50 | 0.8 | 91.31 | 50.67 | Guangzhou Huagong. 2015, 43(18), 91-93.
234 | CuO-Ag2O/SiO2 | Ag | 107.86 | 10.5 | 10.3 | 1.44 | 153 | 1.9 | 125.6 | 731 | 429 | 10 | Cu | 63.54 | 8.96 | 7.1 | 1.28 | 138 | 1.9 | 118.4 | 745.5 | 401 | 10 | SiO2 | 723 | 503 | 2 | 30 | 0.4 | 84.94 | 56.42 | Guangzhou Huagong. 2015, 43(18), 91-93.
235 | CuO-Ag2O/SiO2 | Ag | 107.86 | 10.5 | 10.3 | 1.44 | 153 | 1.9 | 125.6 | 731 | 429 | 10 | Cu | 63.54 | 8.96 | 7.1 | 1.28 | 138 | 1.9 | 118.4 | 745.5 | 401 | 10 | SiO2 | 723 | 503 | 2 | 30 | 0.5 | 85.33 | 63.11 | Guangzhou Huagong. 2015, 43(18), 91-93.
236 | CuO-Ag2O/SiO2 | Ag | 107.86 | 10.5 | 10.3 | 1.44 | 153 | 1.9 | 125.6 | 731 | 429 | 10 | Cu | 63.54 | 8.96 | 7.1 | 1.28 | 138 | 1.9 | 118.4 | 745.5 | 401 | 10 | SiO2 | 723 | 503 | 2 | 30 | 0.6 | 84.12 | 64.15 | Guangzhou Huagong. 2015, 43(18), 91-93.
237 | CuO-Ag2O/SiO2 | Ag | 107.86 | 10.5 | 10.3 | 1.44 | 153 | 1.9 | 125.6 | 731 | 429 | 10 | Cu | 63.54 | 8.96 | 7.1 | 1.28 | 138 | 1.9 | 118.4 | 745.5 | 401 | 10 | SiO2 | 723 | 503 | 2 | 30 | 0.7 | 84.28 | 68.22 | Guangzhou Huagong. 2015, 43(18), 91-93.
238 | CuO-Ag2O/SiO2 | Ag | 107.86 | 10.5 | 10.3 | 1.44 | 153 | 1.9 | 125.6 | 731 | 429 | 10 | Cu | 63.54 | 8.96 | 7.1 | 1.28 | 138 | 1.9 | 118.4 | 745.5 | 401 | 10 | SiO2 | 723 | 503 | 2 | 30 | 0.8 | 82.28 | 67.7 | Guangzhou Huagong. 2015, 43(18), 91-93.
239 | CuO-Ag2O/SiO2 | Ag | 107.86 | 10.5 | 10.3 | 1.44 | 153 | 1.9 | 125.6 | 731 | 429 | 10 | Cu | 63.54 | 8.96 | 7.1 | 1.28 | 138 | 1.9 | 118.4 | 745.5 | 401 | 10 | SiO2 | 723 | 503 | 2 | 30 | 0.9 | 82.38 | 69.56 | Guangzhou Huagong. 2015, 43(18), 91-93.
240 | CuO-Ag2O/SiO2 | Ag | 107.86 | 10.5 | 10.3 | 1.44 | 153 | 1.9 | 125.6 | 731 | 429 | 10 | Cu | 63.54 | 8.96 | 7.1 | 1.28 | 138 | 1.9 | 118.4 | 745.5 | 401 | 10 | SiO2 | 723 | 503 | 2 | 30 | 1 | 79.48 | 67.24 | Guangzhou Huagong. 2015, 43(18), 91-93.
241 | CuO-Ag2O/SiO2 | Ag | 107.86 | 10.5 | 10.3 | 1.44 | 153 | 1.9 | 125.6 | 731 | 429 | 10 | Cu | 63.54 | 8.96 | 7.1 | 1.28 | 138 | 1.9 | 118.4 | 745.5 | 401 | 10 | SiO2 | 723 | 503 | 2 | 30 | 1.1 | 79.77 | 68.47 | Guangzhou Huagong. 2015, 43(18), 91-93.
242 | CuO-Ag2O/SiO2 | Ag | 107.86 | 10.5 | 10.3 | 1.44 | 153 | 1.9 | 125.6 | 731 | 429 | 10 | Cu | 63.54 | 8.96 | 7.1 | 1.28 | 138 | 1.9 | 118.4 | 745.5 | 401 | 10 | SiO2 | 723 | 503 | 2 | 30 | 1.2 | 75.92 | 64.98 | Guangzhou Huagong. 2015, 43(18), 91-93.
243 | CuO-Ag2O/SiO2 | Ag | 107.86 | 10.5 | 10.3 | 1.44 | 153 | 1.9 | 125.6 | 731 | 429 | 10 | Cu | 63.54 | 8.96 | 7.1 | 1.28 | 138 | 1.9 | 118.4 | 745.5 | 401 | 10 | SiO2 | 723 | 503 | 2 | 30 | 1.3 | 73.46 | 63.7 | Guangzhou Huagong. 2015, 43(18), 91-93.
244 | CuO-Ag2O/SiO2 | Ag | 107.86 | 10.5 | 10.3 | 1.44 | 153 | 1.9 | 125.6 | 731 | 429 | 10 | Cu | 63.54 | 8.96 | 7.1 | 1.28 | 138 | 1.9 | 118.4 | 745.5 | 401 | 10 | SiO2 | 723 | 503 | 2 | 30 | 1.4 | 65.6 | 56.67 | Guangzhou Huagong. 2015, 43(18), 91-93.
245 | Ag-B2O3/SiO2 | Ag | 107.86 | 10.5 | 10.3 | 1.44 | 153 | 1.9 | 125.6 | 731 | 429 | 10 | B | 10.81 | 2.34 | 4.6 | 0.98 | 82 | 2 | 26.7 | 800.6 | 27 | 5 | SiO2 | 773 | 423 | 0.5 | 150 | 0.2 | 6.7 | 6.61 | Molecular Catalysis. 2017, 433, 346–353.
246 | Ag-B2O3/SiO2 | Ag | 107.86 | 10.5 | 10.3 | 1.44 | 153 | 1.9 | 125.6 | 731 | 429 | 10 | B | 10.81 | 2.34 | 4.6 | 0.98 | 82 | 2 | 26.7 | 800.6 | 27 | 5 | SiO2 | 773 | 433 | 0.5 | 150 | 0.2 | 18.1 | 17.97 | Molecular Catalysis. 2017, 433, 346–353.
247 | Ag-B2O3/SiO2 | Ag | 107.86 | 10.5 | 10.3 | 1.44 | 153 | 1.9 | 125.6 | 731 | 429 | 10 | B | 10.81 | 2.34 | 4.6 | 0.98 | 82 | 2 | 26.7 | 800.6 | 27 | 5 | SiO2 | 773 | 443 | 0.5 | 150 | 0.2 | 41.2 | 40.25 | Molecular Catalysis. 2017, 433, 346–353.
248 | Ag-B2O3/SiO2 | Ag | 107.86 | 10.5 | 10.3 | 1.44 | 153 | 1.9 | 125.6 | 731 | 429 | 10 | B | 10.81 | 2.34 | 4.6 | 0.98 | 82 | 2 | 26.7 | 800.6 | 27 | 5 | SiO2 | 773 | 448 | 0.5 | 150 | 0.2 | 78.5 | 76.54 | Molecular Catalysis. 2017, 433, 346–353.
249 | Ag-B2O3/SiO2 | Ag | 107.86 | 10.5 | 10.3 | 1.44 | 153 | 1.9 | 125.6 | 731 | 429 | 10 | B | 10.81 | 2.34 | 4.6 | 0.98 | 82 | 2 | 26.7 | 800.6 | 27 | 5 | SiO2 | 773 | 453 | 0.5 | 150 | 0.2 | 98.9 | 96.13 | Molecular Catalysis. 2017, 433, 346–353.
250 | Ag/SiO2 | Ag | 107.86 | 10.5 | 10.3 | 1.44 | 153 | 1.9 | 125.6 | 731 | 429 | 5 | B | 10.81 | 2.34 | 4.6 | 0.98 | 82 | 2 | 26.7 | 800.6 | 27 | 0 | SiO2 | 773 | 423 | 0.5 | 150 | 0.2 | 12.6 | 12.6 | Molecular Catalysis. 2017, 433, 346–353.
251 | Ag/SiO2 | Ag | 107.86 | 10.5 | 10.3 | 1.44 | 153 | 1.9 | 125.6 | 731 | 429 | 10 | B | 10.81 | 2.34 | 4.6 | 0.98 | 82 | 2 | 26.7 | 800.6 | 27 | 0 | SiO2 | 773 | 423 | 0.5 | 150 | 0.2 | 54.4 | 54.29 | Molecular Catalysis. 2017, 433, 346–353.
252 | Ag/SiO2 | Ag | 107.86 | 10.5 | 10.3 | 1.44 | 153 | 1.9 | 125.6 | 731 | 429 | 12 | B | 10.81 | 2.34 | 4.6 | 0.98 | 82 | 2 | 26.7 | 800.6 | 27 | 0 | SiO2 | 773 | 423 | 0.5 | 150 | 0.2 | 57.9 | 57.78 | Molecular Catalysis. 2017, 433, 346–353.
253 | Ag-B2O3/SiO2 | Ag | 107.86 | 10.5 | 10.3 | 1.44 | 153 | 1.9 | 125.6 | 731 | 429 | 10 | B | 10.81 | 2.34 | 4.6 | 0.98 | 82 | 2 | 26.7 | 800.6 | 27 | 2 | SiO2 | 773 | 423 | 0.5 | 150 | 0.2 | 69.8 | 69.52 | Molecular Catalysis. 2017, 433, 346–353.
254 | Ag-B2O3/SiO2 | Ag | 107.86 | 10.5 | 10.3 | 1.44 | 153 | 1.9 | 125.6 | 731 | 429 | 10 | B | 10.81 | 2.34 | 4.6 | 0.98 | 82 | 2 | 26.7 | 800.6 | 27 | 6 | SiO2 | 773 | 423 | 0.5 | 150 | 0.2 | 75.9 | 75.14 | Molecular Catalysis. 2017, 433, 346–353.
255 | Ag–Ni/SBA-15 | Ag | 107.86 | 10.5 | 10.3 | 1.44 | 153 | 1.9 | 125.6 | 731 | 429 | 4.76 | Ni | 58.69 | 8.9 | 6.6 | 1.24 | 121 | 1.9 | 112 | 737.1 | 90.7 | 0.16 | SBA-15 | 693 | 473 | 3 | 80 | 1 | 52.1 | 51.21 | Applied Catalysis A: General 2015, 505, 344–353.
256 | Ag–Ni/SBA-15 | Ag | 107.86 | 10.5 | 10.3 | 1.44 | 153 | 1.9 | 125.6 | 731 | 429 | 4.87 | Ni | 58.69 | 8.9 | 6.6 | 1.24 | 121 | 1.9 | 112 | 737.1 | 90.7 | 0.28 | SBA-15 | 693 | 473 | 3 | 80 | 1 | 77.9 | 75.33 | Applied Catalysis A: General 2015, 505, 344–353.
257 | Ag–Ni/SBA-15 | Ag | 107.86 | 10.5 | 10.3 | 1.44 | 153 | 1.9 | 125.6 | 731 | 429 | 4.72 | Ni | 58.69 | 8.9 | 6.6 | 1.24 | 121 | 1.9 | 112 | 737.1 | 90.7 | 0.54 | SBA-15 | 693 | 473 | 3 | 80 | 1 | 97.6 | 90.57 | Applied Catalysis A: General 2015, 505, 344–353.
258 | Ag–Ni/SBA-15 | Ag | 107.86 | 10.5 | 10.3 | 1.44 | 153 | 1.9 | 125.6 | 731 | 429 | 4.75 | Ni | 58.69 | 8.9 | 6.6 | 1.24 | 121 | 1.9 | 112 | 737.1 | 90.7 | 1.05 | SBA-15 | 693 | 473 | 3 | 80 | 1 | 82.9 | 79.83 | Applied Catalysis A: General 2015, 505, 344–353.
259 | Ag–Ni/SBA-15 | Ag | 107.86 | 10.5 | 10.3 | 1.44 | 153 | 1.9 | 125.6 | 731 | 429 | 4.76 | Ni | 58.69 | 8.9 | 6.6 | 1.24 | 121 | 1.9 | 112 | 737.1 | 90.7 | 0.16 | SBA-15 | 693 | 473 | 3 | 80 | 3 | 22.9 | 22.85 | Applied Catalysis A: General 2015, 505, 344–353.
260 | Ag–Ni/SBA-15 | Ag | 107.86 | 10.5 | 10.3 | 1.44 | 153 | 1.9 | 125.6 | 731 | 429 | 4.87 | Ni | 58.69 | 8.9 | 6.6 | 1.24 | 121 | 1.9 | 112 | 737.1 | 90.7 | 0.28 | SBA-15 | 693 | 473 | 3 | 80 | 4 | 20.9 | 20.88 | Applied Catalysis A: General 2015, 505, 344–353.
261 | Ag–Ni/SBA-15 | Ag | 107.86 | 10.5 | 10.3 | 1.44 | 153 | 1.9 | 125.6 | 731 | 429 | 4.72 | Ni | 58.69 | 8.9 | 6.6 | 1.24 | 121 | 1.9 | 112 | 737.1 | 90.7 | 0.54 | SBA-15 | 693 | 473 | 3 | 80 | 6 | 23.1 | 23.08 | Applied Catalysis A: General 2015, 505, 344–353.
262 | Ag–Ni/SBA-15 | Ag | 107.86 | 10.5 | 10.3 | 1.44 | 153 | 1.9 | 125.6 | 731 | 429 | 4.75 | Ni | 58.69 | 8.9 | 6.6 | 1.24 | 121 | 1.9 | 112 | 737.1 | 90.7 | 1.05 | SBA-15 | 693 | 473 | 3 | 80 | 5 | 23.3 | 23.28 | Applied Catalysis A: General 2015, 505, 344–353.
263 | Ag–Ni/SBA-15 | Ag | 107.86 | 10.5 | 10.3 | 1.44 | 153 | 1.9 | 125.6 | 731 | 429 | 4.72 | Ni | 58.69 | 8.9 | 6.6 | 1.24 | 121 | 1.9 | 112 | 737.1 | 90.7 | 0.54 | SBA-15 | 693 | 453 | 3 | 80 | 0.6 | 33.25 | 31.56 | Applied Catalysis A: General 2015, 505, 344–353.
264 | Ag–Ni/SBA-15 | Ag | 107.86 | 10.5 | 10.3 | 1.44 | 153 | 1.9 | 125.6 | 731 | 429 | 4.72 | Ni | 58.69 | 8.9 | 6.6 | 1.24 | 121 | 1.9 | 112 | 737.1 | 90.7 | 0.54 | SBA-15 | 693 | 458 | 3 | 80 | 0.6 | 51.88 | 49.34 | Applied Catalysis A: General 2015, 505, 344–353.
265 | Ag–Ni/SBA-15 | Ag | 107.86 | 10.5 | 10.3 | 1.44 | 153 | 1.9 | 125.6 | 731 | 429 | 4.72 | Ni | 58.69 | 8.9 | 6.6 | 1.24 | 121 | 1.9 | 112 | 737.1 | 90.7 | 0.54 | SBA-15 | 693 | 463 | 3 | 80 | 0.6 | 69.29 | 66.3 | Applied Catalysis A: General 2015, 505, 344–353.
266 | Ag–Ni/SBA-15 | Ag | 107.86 | 10.5 | 10.3 | 1.44 | 153 | 1.9 | 125.6 | 731 | 429 | 4.72 | Ni | 58.69 | 8.9 | 6.6 | 1.24 | 121 | 1.9 | 112 | 737.1 | 90.7 | 0.54 | SBA-15 | 693 | 468 | 3 | 80 | 0.6 | 84.77 | 73.14 | Applied Catalysis A: General 2015, 505, 344–353.
267 | Ag–Ni/SBA-15 | Ag | 107.86 | 10.5 | 10.3 | 1.44 | 153 | 1.9 | 125.6 | 731 | 429 | 4.72 | Ni | 58.69 | 8.9 | 6.6 | 1.24 | 121 | 1.9 | 112 | 737.1 | 90.7 | 0.54 | SBA-15 | 693 | 473 | 3 | 80 | 0.6 | 99.24 | 76.82 | Applied Catalysis A: General 2015, 505, 344–353.
268 | Ag–Ni/SBA-15 | Ag | 107.86 | 10.5 | 10.3 | 1.44 | 153 | 1.9 | 125.6 | 731 | 429 | 4.72 | Ni | 58.69 | 8.9 | 6.6 | 1.24 | 121 | 1.9 | 112 | 737.1 | 90.7 | 0.54 | SBA-15 | 693 | 478 | 3 | 80 | 0.6 | 99.81 | 67.16 | Applied Catalysis A: General 2015, 505, 344–353.
269 | Ag–Ni/SBA-15 | Ag | 107.86 | 10.5 | 10.3 | 1.44 | 153 | 1.9 | 125.6 | 731 | 429 | 4.72 | Ni | 58.69 | 8.9 | 6.6 | 1.24 | 121 | 1.9 | 112 | 737.1 | 90.7 | 0.54 | SBA-15 | 693 | 483 | 3 | 80 | 0.6 | 100 | 56.6 | Applied Catalysis A: General 2015, 505, 344–353.
270 | Ag–Ni/SBA-15 | Ag | 107.86 | 10.5 | 10.3 | 1.44 | 153 | 1.9 | 125.6 | 731 | 429 | 4.72 | Ni | 58.69 | 8.9 | 6.6 | 1.24 | 121 | 1.9 | 112 | 737.1 | 90.7 | 0.54 | SBA-15 | 693 | 488 | 3 | 80 | 0.6 | 100 | 46.24 | Applied Catalysis A: General 2015, 505, 344–353.
271 | Ag–Ni/SBA-15 | Ag | 107.86 | 10.5 | 10.3 | 1.44 | 153 | 1.9 | 125.6 | 731 | 429 | 4.72 | Ni | 58.69 | 8.9 | 6.6 | 1.24 | 121 | 1.9 | 112 | 737.1 | 90.7 | 0.54 | SBA-15 | 693 | 493 | 3 | 80 | 0.6 | 99.75 | 35.44 | Applied Catalysis A: General 2015, 505, 344–353.
272 | Ag–Ni/SBA-15 | Ag | 107.86 | 10.5 | 10.3 | 1.44 | 153 | 1.9 | 125.6 | 731 | 429 | 4.72 | Ni | 58.69 | 8.9 | 6.6 | 1.24 | 121 | 1.9 | 112 | 737.1 | 90.7 | 0.54 | SBA-15 | 693 | 498 | 3 | 80 | 0.6 | 100 | 28.95 | Applied Catalysis A: General 2015, 505, 344–353.
273 | Ag–Ni/SBA-15 | Ag | 107.86 | 10.5 | 10.3 | 1.44 | 153 | 1.9 | 125.6 | 731 | 429 | 4.72 | Ni | 58.69 | 8.9 | 6.6 | 1.24 | 121 | 1.9 | 112 | 737.1 | 90.7 | 0.54 | SBA-15 | 693 | 503 | 3 | 80 | 0.6 | 99.75 | 22.28 | Applied Catalysis A: General 2015, 505, 344–353.
274 | Ag–Ni/SBA-15 | Ag | 107.86 | 10.5 | 10.3 | 1.44 | 153 | 1.9 | 125.6 | 731 | 429 | 4.72 | Ni | 58.69 | 8.9 | 6.6 | 1.24 | 121 | 1.9 | 112 | 737.1 | 90.7 | 0.54 | SBA-15 | 693 | 508 | 3 | 80 | 0.6 | 100 | 18.23 | Applied Catalysis A: General 2015, 505, 344–353.
275 | Ag–Ni/SBA-15 | Ag | 107.86 | 10.5 | 10.3 | 1.44 | 153 | 1.9 | 125.6 | 731 | 429 | 4.72 | Ni | 58.69 | 8.9 | 6.6 | 1.24 | 121 | 1.9 | 112 | 737.1 | 90.7 | 0.54 | SBA-15 | 693 | 513 | 3 | 80 | 0.6 | 100 | 14.21 | Applied Catalysis A: General 2015, 505, 344–353.
276 | Ag–Ni/SBA-15 | Ag | 107.86 | 10.5 | 10.3 | 1.44 | 153 | 1.9 | 125.6 | 731 | 429 | 4.72 | Ni | 58.69 | 8.9 | 6.6 | 1.24 | 121 | 1.9 | 112 | 737.1 | 90.7 | 0.54 | SBA-15 | 693 | 518 | 3 | 80 | 0.6 | 100 | 10.53 | Applied Catalysis A: General 2015, 505, 344–353.
277 | Ag–Ni/SBA-15 | Ag | 107.86 | 10.5 | 10.3 | 1.44 | 153 | 1.9 | 125.6 | 731 | 429 | 4.72 | Ni | 58.69 | 8.9 | 6.6 | 1.24 | 121 | 1.9 | 112 | 737.1 | 90.7 | 0.54 | SBA-15 | 693 | 523 | 3 | 80 | 0.6 | 99.75 | 7.09 | Applied Catalysis A: General 2015, 505, 344–353.
278 | Ag–Ni/SBA-15 | Ag | 107.86 | 10.5 | 10.3 | 1.44 | 153 | 1.9 | 125.6 | 731 | 429 | 4.72 | Ni | 58.69 | 8.9 | 6.6 | 1.24 | 121 | 1.9 | 112 | 737.1 | 90.7 | 0.54 | SBA-15 | 693 | 473 | 3 | 80 | 1.5 | 79.74 | 75.7 | Applied Catalysis A: General 2015, 505, 344–353.
279 | Ag–Ni/SBA-15 | Ag | 107.86 | 10.5 | 10.3 | 1.44 | 153 | 1.9 | 125.6 | 731 | 429 | 4.72 | Ni | 58.69 | 8.9 | 6.6 | 1.24 | 121 | 1.9 | 112 | 737.1 | 90.7 | 0.54 | SBA-15 | 693 | 473 | 3 | 80 | 2 | 62.27 | 59.84 | Applied Catalysis A: General 2015, 505, 344–353.
280 | Ag–Ni/SBA-15 | Ag | 107.86 | 10.5 | 10.3 | 1.44 | 153 | 1.9 | 125.6 | 731 | 429 | 4.72 | Ni | 58.69 | 8.9 | 6.6 | 1.24 | 121 | 1.9 | 112 | 737.1 | 90.7 | 0.54 | SBA-15 | 693 | 473 | 3 | 80 | 2.5 | 52.16 | 51.38 | Applied Catalysis A: General 2015, 505, 344–353.
281 | Ag–Ni/SBA-15 | Ag | 107.86 | 10.5 | 10.3 | 1.44 | 153 | 1.9 | 125.6 | 731 | 429 | 4.72 | Ni | 58.69 | 8.9 | 6.6 | 1.24 | 121 | 1.9 | 112 | 737.1 | 90.7 | 0.54 | SBA-15 | 693 | 473 | 3 | 80 | 3 | 43.8 | 43.36 | Applied Catalysis A: General 2015, 505, 344–353.
282 | Ag–Ni/SBA-15 | Ag | 107.86 | 10.5 | 10.3 | 1.44 | 153 | 1.9 | 125.6 | 731 | 429 | 4.72 | Ni | 58.69 | 8.9 | 6.6 | 1.24 | 121 | 1.9 | 112 | 737.1 | 90.7 | 0.54 | SBA-15 | 693 | 473 | 3 | 80 | 3.5 | 38.07 | 38 | Applied Catalysis A: General 2015, 505, 344–353.
283 | Ag–Ni/SBA-15 | Ag | 107.86 | 10.5 | 10.3 | 1.44 | 153 | 1.9 | 125.6 | 731 | 429 | 4.72 | Ni | 58.69 | 8.9 | 6.6 | 1.24 | 121 | 1.9 | 112 | 737.1 | 90.7 | 0.54 | SBA-15 | 693 | 473 | 3 | 80 | 4 | 31.93 | 31.87 | Applied Catalysis A: General 2015, 505, 344–353.
284 | Ag–Ni/SBA-15 | Ag | 107.86 | 10.5 | 10.3 | 1.44 | 153 | 1.9 | 125.6 | 731 | 429 | 4.72 | Ni | 58.69 | 8.9 | 6.6 | 1.24 | 121 | 1.9 | 112 | 737.1 | 90.7 | 0.54 | SBA-15 | 693 | 473 | 3 | 80 | 4.5 | 30.02 | 29.96 | Applied Catalysis A: General 2015, 505, 344–353.
285 | Ag–Ni/SBA-15 | Ag | 107.86 | 10.5 | 10.3 | 1.44 | 153 | 1.9 | 125.6 | 731 | 429 | 4.72 | Ni | 58.69 | 8.9 | 6.6 | 1.24 | 121 | 1.9 | 112 | 737.1 | 90.7 | 0.54 | SBA-15 | 693 | 473 | 3 | 80 | 5 | 28.23 | 28.17 | Applied Catalysis A: General 2015, 505, 344–353.
286 | Ag–Ni/SBA-15 | Ag | 107.86 | 10.5 | 10.3 | 1.44 | 153 | 1.9 | 125.6 | 731 | 429 | 4.72 | Ni | 58.69 | 8.9 | 6.6 | 1.24 | 121 | 1.9 | 112 | 737.1 | 90.7 | 0.54 | SBA-15 | 693 | 473 | 3 | 80 | 5.5 | 25.89 | 25.84 | Applied Catalysis A: General 2015, 505, 344–353.
287 | Ag–Ni/SBA-15 | Ag | 107.86 | 10.5 | 10.3 | 1.44 | 153 | 1.9 | 125.6 | 731 | 429 | 4.72 | Ni | 58.69 | 8.9 | 6.6 | 1.24 | 121 | 1.9 | 112 | 737.1 | 90.7 | 0.54 | SBA-15 | 693 | 473 | 3 | 80 | 6 | 23.48 | 23.43 | Applied Catalysis A: General 2015, 505, 344–353.
288 | Ag-Cu/SiO2 | Cu | 63.54 | 8.96 | 7.1 | 1.28 | 138 | 1.9 | 118.4 | 745.5 | 401 | 28.2 | Ag | 107.86 | 10.5 | 10.3 | 1.44 | 153 | 1.9 | 125.6 | 731 | 429 | 0.5 | SiO2 | 773 | 473 | 2 | 100 | 1.8 | 92.73 | 50.63 | Applied Catalysis A: General 2015, 505, 344–353.
289 | Ag-Cu/SiO2 | Cu | 63.54 | 8.96 | 7.1 | 1.28 | 138 | 1.9 | 118.4 | 745.5 | 401 | 27.6 | Ag | 107.86 | 10.5 | 10.3 | 1.44 | 153 | 1.9 | 125.6 | 731 | 429 | 1.7 | SiO2 | 773 | 473 | 2 | 100 | 1.8 | 87.24 | 53.13 | Applied Catalysis A: General 2015, 505, 344–353.
290 | Ag-Cu/SiO2 | Cu | 63.54 | 8.96 | 7.1 | 1.28 | 138 | 1.9 | 118.4 | 745.5 | 401 | 27.1 | Ag | 107.86 | 10.5 | 10.3 | 1.44 | 153 | 1.9 | 125.6 | 731 | 429 | 2 | SiO2 | 773 | 473 | 2 | 100 | 1.8 | 83.68 | 60.43 | Applied Catalysis A: General 2015, 505, 344–353.
291 | Ag-Cu/SiO2 | Cu | 63.54 | 8.96 | 7.1 | 1.28 | 138 | 1.9 | 118.4 | 745.5 | 401 | 26.4 | Ag | 107.86 | 10.5 | 10.3 | 1.44 | 153 | 1.9 | 125.6 | 731 | 429 | 2.3 | SiO2 | 773 | 473 | 2 | 100 | 1.8 | 80.15 | 51.92 | Applied Catalysis A: General 2015, 505, 344–353.
292 | Cu-Al/SiO2 | Cu | 63.54 | 8.96 | 7.1 | 1.28 | 138 | 1.9 | 118.4 | 745.5 | 401 | 25.1 | Al | 26.98 | 2.7 | 10 | 1.43 | 118 | 1.6 | 42.5 | 577.5 | 237 | 0.25 | SiO2 | 723 | 553 | 2.5 | 200 | 0.2 | 100 | 7.95 | Catal. Today 2021, 368, 173-180
293 | Cu-Al/SiO2 | Cu | 63.54 | 8.96 | 7.1 | 1.28 | 138 | 1.9 | 118.4 | 745.5 | 401 | 24.3 | Al | 26.98 | 2.7 | 10 | 1.43 | 118 | 1.6 | 42.5 | 577.5 | 237 | 0.5 | SiO2 | 723 | 553 | 2.5 | 200 | 0.2 | 100 | 4.14 | Catal. Today 2021, 368, 173-180
294 | Cu-Al/SiO2 | Cu | 63.54 | 8.96 | 7.1 | 1.28 | 138 | 1.9 | 118.4 | 745.5 | 401 | 25.2 | Al | 26.98 | 2.7 | 10 | 1.43 | 118 | 1.6 | 42.5 | 577.5 | 237 | 0.75 | SiO2 | 723 | 553 | 2.5 | 200 | 0.2 | 100 | 4.7 | Catal. Today 2021, 368, 173-180
295 | Cu-Al/SiO2 | Cu | 63.54 | 8.96 | 7.1 | 1.28 | 138 | 1.9 | 118.4 | 745.5 | 401 | 25.8 | Al | 26.98 | 2.7 | 10 | 1.43 | 118 | 1.6 | 42.5 | 577.5 | 237 | 1 | SiO2 | 723 | 553 | 2.5 | 200 | 0.2 | 100 | 4.77 | Catal. Today 2021, 368, 173-180
296 | Cu-Al/SiO2 | Cu | 63.54 | 8.96 | 7.1 | 1.28 | 138 | 1.9 | 118.4 | 745.5 | 401 | 26.8 | Al | 26.98 | 2.7 | 10 | 1.43 | 118 | 1.6 | 42.5 | 577.5 | 237 | 1.25 | SiO2 | 723 | 553 | 2.5 | 200 | 0.2 | 100 | 10.46 | Catal. Today 2021, 368, 173-180
297 | Cu-Al/SiO2 | Cu | 63.54 | 8.96 | 7.1 | 1.28 | 138 | 1.9 | 118.4 | 745.5 | 401 | 27.8 | Al | 26.98 | 2.7 | 10 | 1.43 | 118 | 1.6 | 42.5 | 577.5 | 237 | 1.5 | SiO2 | 723 | 553 | 2.5 | 200 | 0.2 | 100 | 16.6 | Catal. Today 2021, 368, 173-180
298 | Cu-Al/SiO2 | Cu | 63.54 | 8.96 | 7.1 | 1.28 | 138 | 1.9 | 118.4 | 745.5 | 401 | 27.1 | Al | 26.98 | 2.7 | 10 | 1.43 | 118 | 1.6 | 42.5 | 577.5 | 237 | 1.75 | SiO2 | 723 | 553 | 2.5 | 200 | 0.2 | 100 | 21.3 | Catal. Today 2021, 368, 173-180
299 | Cu-Al/SiO2 | Cu | 63.54 | 8.96 | 7.1 | 1.28 | 138 | 1.9 | 118.4 | 745.5 | 401 | 26.5 | Al | 26.98 | 2.7 | 10 | 1.43 | 118 | 1.6 | 42.5 | 577.5 | 237 | 2 | SiO2 | 723 | 553 | 2.5 | 200 | 0.2 | 100 | 25.9 | Catal. Today 2021, 368, 173-180
300 | Cu/SiO2 | Cu | 63.54 | 8.96 | 7.1 | 1.28 | 138 | 1.9 | 118.4 | 745.5 | 401 | 14.34 | B | 10.81 | 2.34 | 4.6 | 0.98 | 82 | 2 | 26.7 | 800.6 | 27 | 0 | SiO2 | 573 | 473 | 2 | 50 | 0.2 | 97.04 | 9.94 | Nanomaterials 2021, 11(12), 3236.
301 | Cu-B/SiO2 | Cu | 63.54 | 8.96 | 7.1 | 1.28 | 138 | 1.9 | 118.4 | 745.5 | 401 | 14.23 | B | 10.81 | 2.34 | 4.6 | 0.98 | 82 | 2 | 26.7 | 800.6 | 27 | 0.6 | SiO2 | 573 | 473 | 2 | 50 | 0.2 | 99.07 | 6.12 | Nanomaterials 2021, 11(12), 3236.
302 | Cu-B/SiO2 | Cu | 63.54 | 8.96 | 7.1 | 1.28 | 138 | 1.9 | 118.4 | 745.5 | 401 | 14.15 | B | 10.81 | 2.34 | 4.6 | 0.98 | 82 | 2 | 26.7 | 800.6 | 27 | 1.4 | SiO2 | 573 | 473 | 2 | 50 | 0.2 | 99.58 | 4.97 | Nanomaterials 2021, 11(12), 3236.
303 | Cu-B/SiO2 | Cu | 63.54 | 8.96 | 7.1 | 1.28 | 138 | 1.9 | 118.4 | 745.5 | 401 | 14.06 | B | 10.81 | 2.34 | 4.6 | 0.98 | 82 | 2 | 26.7 | 800.6 | 27 | 2.38 | SiO2 | 573 | 473 | 2 | 50 | 0.2 | 99.92 | 3.3 | Nanomaterials 2021, 11(12), 3236.
304 | Cu-B/SiO2 | Cu | 63.54 | 8.96 | 7.1 | 1.28 | 138 | 1.9 | 118.4 | 745.5 | 401 | 14.02 | B | 10.81 | 2.34 | 4.6 | 0.98 | 82 | 2 | 26.7 | 800.6 | 27 | 3.5 | SiO2 | 573 | 473 | 2 | 50 | 0.2 | 99.92 | 2.28 | Nanomaterials 2021, 11(12), 3236.
305 | Cu-B/SiO2 | Cu | 63.54 | 8.96 | 7.1 | 1.28 | 138 | 1.9 | 118.4 | 745.5 | 401 | 13.94 | B | 10.81 | 2.34 | 4.6 | 0.98 | 82 | 2 | 26.7 | 800.6 | 27 | 4.72 | SiO2 | 573 | 473 | 2 | 50 | 0.2 | 100 | 1.78 | Nanomaterials 2021, 11(12), 3236.
306 | Cu-B/SiO2 | Cu | 63.54 | 8.96 | 7.1 | 1.28 | 138 | 1.9 | 118.4 | 745.5 | 401 | 13.9 | B | 10.81 | 2.34 | 4.6 | 0.98 | 82 | 2 | 26.7 | 800.6 | 27 | 5.91 | SiO2 | 573 | 473 | 2 | 50 | 0.2 | 99.75 | 2.44 | Nanomaterials 2021, 11(12), 3236.
307 | Cu-B/SiO2 | Cu | 63.54 | 8.96 | 7.1 | 1.28 | 138 | 1.9 | 118.4 | 745.5 | 401 | 13.88 | B | 10.81 | 2.34 | 4.6 | 0.98 | 82 | 2 | 26.7 | 800.6 | 27 | 7.11 | SiO2 | 573 | 473 | 2 | 50 | 0.2 | 99.75 | 2.78 | Nanomaterials 2021, 11(12), 3236.
308 | Cu/SiO2 | Cu | 63.54 | 8.96 | 7.1 | 1.28 | 138 | 1.9 | 118.4 | 745.5 | 401 | 14.34 | B | 10.81 | 2.34 | 4.6 | 0.98 | 82 | 2 | 26.7 | 800.6 | 27 | 0 | SiO2 | 573 | 493 | 2 | 50 | 0.2 | 100 | 0 | Nanomaterials 2021, 11(12), 3236.
309 | Cu-B/SiO2 | Cu | 63.54 | 8.96 | 7.1 | 1.28 | 138 | 1.9 | 118.4 | 745.5 | 401 | 14.23 | B | 10.81 | 2.34 | 4.6 | 0.98 | 82 | 2 | 26.7 | 800.6 | 27 | 0.6 | SiO2 | 573 | 493 | 2 | 50 | 0.2 | 100 | 0 | Nanomaterials 2021, 11(12), 3236.
310 | Cu-B/SiO2 | Cu | 63.54 | 8.96 | 7.1 | 1.28 | 138 | 1.9 | 118.4 | 745.5 | 401 | 14.15 | B | 10.81 | 2.34 | 4.6 | 0.98 | 82 | 2 | 26.7 | 800.6 | 27 | 1.4 | SiO2 | 573 | 493 | 2 | 50 | 0.2 | 100 | 0 | Nanomaterials 2021, 11(12), 3236.
311 | Cu-B/SiO2 | Cu | 63.54 | 8.96 | 7.1 | 1.28 | 138 | 1.9 | 118.4 | 745.5 | 401 | 14.06 | B | 10.81 | 2.34 | 4.6 | 0.98 | 82 | 2 | 26.7 | 800.6 | 27 | 2.38 | SiO2 | 573 | 493 | 2 | 50 | 0.2 | 100 | 0 | Nanomaterials 2021, 11(12), 3236.
312 | Cu-B/SiO2 | Cu | 63.54 | 8.96 | 7.1 | 1.28 | 138 | 1.9 | 118.4 | 745.5 | 401 | 14.02 | B | 10.81 | 2.34 | 4.6 | 0.98 | 82 | 2 | 26.7 | 800.6 | 27 | 3.5 | SiO2 | 573 | 493 | 2 | 50 | 0.2 | 100 | 0 | Nanomaterials 2021, 11(12), 3236.
313 | Cu-B/SiO2 | Cu | 63.54 | 8.96 | 7.1 | 1.28 | 138 | 1.9 | 118.4 | 745.5 | 401 | 13.94 | B | 10.81 | 2.34 | 4.6 | 0.98 | 82 | 2 | 26.7 | 800.6 | 27 | 4.72 | SiO2 | 573 | 493 | 2 | 50 | 0.2 | 100 | 0 | Nanomaterials 2021, 11(12), 3236.
314 | Cu-B/SiO2 | Cu | 63.54 | 8.96 | 7.1 | 1.28 | 138 | 1.9 | 118.4 | 745.5 | 401 | 13.9 | B | 10.81 | 2.34 | 4.6 | 0.98 | 82 | 2 | 26.7 | 800.6 | 27 | 5.91 | SiO2 | 573 | 493 | 2 | 50 | 0.2 | 100 | 0 | Nanomaterials 2021, 11(12), 3236.
315 | Cu-B/SiO2 | Cu | 63.54 | 8.96 | 7.1 | 1.28 | 138 | 1.9 | 118.4 | 745.5 | 401 | 13.88 | B | 10.81 | 2.34 | 4.6 | 0.98 | 82 | 2 | 26.7 | 800.6 | 27 | 7.11 | SiO2 | 573 | 493 | 2 | 50 | 0.2 | 100 | 0 | Nanomaterials 2021, 11(12), 3236.
316 | Cu/SiO2 | Cu | 63.54 | 8.96 | 7.1 | 1.28 | 138 | 1.9 | 118.4 | 745.5 | 401 | 14.34 | B | 10.81 | 2.34 | 4.6 | 0.98 | 82 | 2 | 26.7 | 800.6 | 27 | 0 | SiO2 | 573 | 433 | 2 | 50 | 0.2 | 30.12 | 27.56 | Nanomaterials 2021, 11(12), 3236.
317 | Cu/SiO2 | Cu | 63.54 | 8.96 | 7.1 | 1.28 | 138 | 1.9 | 118.4 | 745.5 | 401 | 14.34 | B | 10.81 | 2.34 | 4.6 | 0.98 | 82 | 2 | 26.7 | 800.6 | 27 | 0 | SiO2 | 573 | 443 | 2 | 50 | 0.2 | 60.49 | 49.03 | Nanomaterials 2021, 11(12), 3236.
318 | Cu/SiO2 | Cu | 63.54 | 8.96 | 7.1 | 1.28 | 138 | 1.9 | 118.4 | 745.5 | 401 | 14.34 | B | 10.81 | 2.34 | 4.6 | 0.98 | 82 | 2 | 26.7 | 800.6 | 27 | 0 | SiO2 | 573 | 453 | 2 | 50 | 0.2 | 90.2 | 35.27 | Nanomaterials 2021, 11(12), 3236.
319 | Cu/SiO2 | Cu | 63.54 | 8.96 | 7.1 | 1.28 | 138 | 1.9 | 118.4 | 745.5 | 401 | 14.34 | B | 10.81 | 2.34 | 4.6 | 0.98 | 82 | 2 | 26.7 | 800.6 | 27 | 0 | SiO2 | 573 | 463 | 2 | 50 | 0.2 | 94.61 | 16.29 | Nanomaterials 2021, 11(12), 3236.
320 | Cu/SiO2 | Cu | 63.54 | 8.96 | 7.1 | 1.28 | 138 | 1.9 | 118.4 | 745.5 | 401 | 14.34 | B | 10.81 | 2.34 | 4.6 | 0.98 | 82 | 2 | 26.7 | 800.6 | 27 | 0 | SiO2 | 573 | 473 | 2 | 50 | 0.2 | 97.22 | 9.76 | Nanomaterials 2021, 11(12), 3236.
321 | Cu/SiO2 | Cu | 63.54 | 8.96 | 7.1 | 1.28 | 138 | 1.9 | 118.4 | 745.5 | 401 | 14.34 | B | 10.81 | 2.34 | 4.6 | 0.98 | 82 | 2 | 26.7 | 800.6 | 27 | 0 | SiO2 | 573 | 483 | 2 | 50 | 0.2 | 100 | 5.14 | Nanomaterials 2021, 11(12), 3236.
322 | Cu/SiO2 | Cu | 63.54 | 8.96 | 7.1 | 1.28 | 138 | 1.9 | 118.4 | 745.5 | 401 | 14.34 | B | 10.81 | 2.34 | 4.6 | 0.98 | 82 | 2 | 26.7 | 800.6 | 27 | 0 | SiO2 | 573 | 493 | 2 | 50 | 0.2 | 100 | 1.71 | Nanomaterials 2021, 11(12), 3236.
323 | Cu/SiO2 | Cu | 63.54 | 8.96 | 7.1 | 1.28 | 138 | 1.9 | 118.4 | 745.5 | 401 | 14.34 | B | 10.81 | 2.34 | 4.6 | 0.98 | 82 | 2 | 26.7 | 800.6 | 27 | 0 | SiO2 | 573 | 503 | 2 | 50 | 0.2 | 100 | 0 | Nanomaterials 2021, 11(12), 3236.
324 | Cu/SiO2 | Cu | 63.54 | 8.96 | 7.1 | 1.28 | 138 | 1.9 | 118.4 | 745.5 | 401 | 14.34 | B | 10.81 | 2.34 | 4.6 | 0.98 | 82 | 2 | 26.7 | 800.6 | 27 | 0 | SiO2 | 573 | 513 | 2 | 50 | 0.2 | 100 | 0 | Nanomaterials 2021, 11(12), 3236.
325 | Cu/SiO2 | Cu | 63.54 | 8.96 | 7.1 | 1.28 | 138 | 1.9 | 118.4 | 745.5 | 401 | 14.34 | B | 10.81 | 2.34 | 4.6 | 0.98 | 82 | 2 | 26.7 | 800.6 | 27 | 0 | SiO2 | 573 | 523 | 2 | 50 | 0.2 | 100 | 0 | Nanomaterials 2021, 11(12), 3236.
326 | Cu/SiO2 | Cu | 63.54 | 8.96 | 7.1 | 1.28 | 138 | 1.9 | 118.4 | 745.5 | 401 | 14.34 | B | 10.81 | 2.34 | 4.6 | 0.98 | 82 | 2 | 26.7 | 800.6 | 27 | 0 | SiO2 | 573 | 533 | 2 | 50 | 0.2 | 100 | 0 | Nanomaterials 2021, 11(12), 3236.
327 | Cu/SiO2 | Cu | 63.54 | 8.96 | 7.1 | 1.28 | 138 | 1.9 | 118.4 | 745.5 | 401 | 14.34 | B | 10.81 | 2.34 | 4.6 | 0.98 | 82 | 2 | 26.7 | 800.6 | 27 | 0 | SiO2 | 573 | 543 | 2 | 50 | 0.2 | 100 | 0 | Nanomaterials 2021, 11(12), 3236.
328 | Cu/SiO2 | Cu | 63.54 | 8.96 | 7.1 | 1.28 | 138 | 1.9 | 118.4 | 745.5 | 401 | 14.34 | B | 10.81 | 2.34 | 4.6 | 0.98 | 82 | 2 | 26.7 | 800.6 | 27 | 0 | SiO2 | 573 | 553 | 2 | 50 | 0.2 | 100 | 0 | Nanomaterials 2021, 11(12), 3236.
329 | Cu-B/SiO2 | Cu | 63.54 | 8.96 | 7.1 | 1.28 | 138 | 1.9 | 118.4 | 745.5 | 401 | 13.94 | B | 10.81 | 2.34 | 4.6 | 0.98 | 82 | 2 | 26.7 | 800.6 | 27 | 4.72 | SiO2 | 573 | 433 | 2 | 50 | 0.2 | 48.29 | 41.71 | Nanomaterials 2021, 11(12), 3236.
330 | Cu-B/SiO2 | Cu | 63.54 | 8.96 | 7.1 | 1.28 | 138 | 1.9 | 118.4 | 745.5 | 401 | 13.94 | B | 10.81 | 2.34 | 4.6 | 0.98 | 82 | 2 | 26.7 | 800.6 | 27 | 4.72 | SiO2 | 573 | 443 | 2 | 50 | 0.2 | 80.37 | 60.43 | Nanomaterials 2021, 11(12), 3236.
331 | Cu-B/SiO2 | Cu | 63.54 | 8.96 | 7.1 | 1.28 | 138 | 1.9 | 118.4 | 745.5 | 401 | 13.94 | B | 10.81 | 2.34 | 4.6 | 0.98 | 82 | 2 | 26.7 | 800.6 | 27 | 4.72 | SiO2 | 573 | 453 | 2 | 50 | 0.2 | 95.24 | 22.28 | Nanomaterials 2021, 11(12), 3236.
332 | Cu-B/SiO2 | Cu | 63.54 | 8.96 | 7.1 | 1.28 | 138 | 1.9 | 118.4 | 745.5 | 401 | 13.94 | B | 10.81 | 2.34 | 4.6 | 0.98 | 82 | 2 | 26.7 | 800.6 | 27 | 4.72 | SiO2 | 573 | 463 | 2 | 50 | 0.2 | 100 | 3.51 | Nanomaterials 2021, 11(12), 3236.
333 | Cu-B/SiO2 | Cu | 63.54 | 8.96 | 7.1 | 1.28 | 138 | 1.9 | 118.4 | 745.5 | 401 | 13.94 | B | 10.81 | 2.34 | 4.6 | 0.98 | 82 | 2 | 26.7 | 800.6 | 27 | 4.72 | SiO2 | 573 | 473 | 2 | 50 | 0.2 | 100 | 0.84 | Nanomaterials 2021, 11(12), 3236.
334 | Cu-B/SiO2 | Cu | 63.54 | 8.96 | 7.1 | 1.28 | 138 | 1.9 | 118.4 | 745.5 | 401 | 13.94 | B | 10.81 | 2.34 | 4.6 | 0.98 | 82 | 2 | 26.7 | 800.6 | 27 | 4.72 | SiO2 | 573 | 483 | 2 | 50 | 0.2 | 100 | 0.84 | Nanomaterials 2021, 11(12), 3236.
335 | Cu-B/SiO2 | Cu | 63.54 | 8.96 | 7.1 | 1.28 | 138 | 1.9 | 118.4 | 745.5 | 401 | 13.94 | B | 10.81 | 2.34 | 4.6 | 0.98 | 82 | 2 | 26.7 | 800.6 | 27 | 4.72 | SiO2 | 573 | 493 | 2 | 50 | 0.2 | 100 | 0.5 | Nanomaterials 2021, 11(12), 3236.
336 | Cu-B/SiO2 | Cu | 63.54 | 8.96 | 7.1 | 1.28 | 138 | 1.9 | 118.4 | 745.5 | 401 | 13.94 | B | 10.81 | 2.34 | 4.6 | 0.98 | 82 | 2 | 26.7 | 800.6 | 27 | 4.72 | SiO2 | 573 | 503 | 2 | 50 | 0.2 | 100 | 0.17 | Nanomaterials 2021, 11(12), 3236.
337 | Cu-B/SiO2 | Cu | 63.54 | 8.96 | 7.1 | 1.28 | 138 | 1.9 | 118.4 | 745.5 | 401 | 13.94 | B | 10.81 | 2.34 | 4.6 | 0.98 | 82 | 2 | 26.7 | 800.6 | 27 | 4.72 | SiO2 | 573 | 513 | 2 | 50 | 0.2 | 100 | 0 | Nanomaterials 2021, 11(12), 3236.
338 | Cu-B/SiO2 | Cu | 63.54 | 8.96 | 7.1 | 1.28 | 138 | 1.9 | 118.4 | 745.5 | 401 | 13.94 | B | 10.81 | 2.34 | 4.6 | 0.98 | 82 | 2 | 26.7 | 800.6 | 27 | 4.72 | SiO2 | 573 | 523 | 2 | 50 | 0.2 | 100 | 0 | Nanomaterials 2021, 11(12), 3236.
339 | Cu-B/SiO2 | Cu | 63.54 | 8.96 | 7.1 | 1.28 | 138 | 1.9 | 118.4 | 745.5 | 401 | 13.94 | B | 10.81 | 2.34 | 4.6 | 0.98 | 82 | 2 | 26.7 | 800.6 | 27 | 4.72 | SiO2 | 573 | 533 | 2 | 50 | 0.2 | 100 | 0 | Nanomaterials 2021, 11(12), 3236.
340 | Cu-B/SiO2 | Cu | 63.54 | 8.96 | 7.1 | 1.28 | 138 | 1.9 | 118.4 | 745.5 | 401 | 13.94 | B | 10.81 | 2.34 | 4.6 | 0.98 | 82 | 2 | 26.7 | 800.6 | 27 | 4.72 | SiO2 | 573 | 543 | 2 | 50 | 0.2 | 100 | 0 | Nanomaterials 2021, 11(12), 3236.
341 | Cu-Ni/SiO2 | Cu | 63.54 | 8.96 | 7.1 | 1.28 | 138 | 1.9 | 118.4 | 745.5 | 401 | 25.14 | Ni | 58.69 | 8.9 | 6.6 | 1.24 | 121 | 1.9 | 112 | 737.1 | 90.7 | 1.98 | SiO2 | 873 | 673 | 2.5 | 120 | 0.2 | 100 | 92.42 | Catal. Today 2016, 276, 28-35.
342 | Cu-Ni/SiO2 | Cu | 63.54 | 8.96 | 7.1 | 1.28 | 138 | 1.9 | 118.4 | 745.5 | 401 | 25.14 | Ni | 58.69 | 8.9 | 6.6 | 1.24 | 121 | 1.9 | 112 | 737.1 | 90.7 | 1.98 | SiO2 | 873 | 673 | 2.5 | 120 | 0.25 | 100 | 91.99 | Catal. Today 2016, 276, 28-35.
343 | Cu-Ni/SiO2 | Cu | 63.54 | 8.96 | 7.1 | 1.28 | 138 | 1.9 | 118.4 | 745.5 | 401 | 25.14 | Ni | 58.69 | 8.9 | 6.6 | 1.24 | 121 | 1.9 | 112 | 737.1 | 90.7 | 1.98 | SiO2 | 873 | 673 | 2.5 | 120 | 0.3 | 100 | 91.5 | Catal. Today 2016, 276, 28-35.
344 | Cu-Ni/SiO2 | Cu | 63.54 | 8.96 | 7.1 | 1.28 | 138 | 1.9 | 118.4 | 745.5 | 401 | 25.14 | Ni | 58.69 | 8.9 | 6.6 | 1.24 | 121 | 1.9 | 112 | 737.1 | 90.7 | 1.98 | SiO2 | 873 | 673 | 2.5 | 120 | 0.35 | 100 | 91.12 | Catal. Today 2016, 276, 28-35.
345 | Cu-Ni/SiO2 | Cu | 63.54 | 8.96 | 7.1 | 1.28 | 138 | 1.9 | 118.4 | 745.5 | 401 | 25.14 | Ni | 58.69 | 8.9 | 6.6 | 1.24 | 121 | 1.9 | 112 | 737.1 | 90.7 | 1.98 | SiO2 | 873 | 673 | 2.5 | 120 | 0.4 | 100 | 90.69 | Catal. Today 2016, 276, 28-35.
346 | Cu-Ni/SiO2 | Cu | 63.54 | 8.96 | 7.1 | 1.28 | 138 | 1.9 | 118.4 | 745.5 | 401 | 25.14 | Ni | 58.69 | 8.9 | 6.6 | 1.24 | 121 | 1.9 | 112 | 737.1 | 90.7 | 1.98 | SiO2 | 873 | 673 | 2.5 | 120 | 0.45 | 99.89 | 89.88 | Catal. Today 2016, 276, 28-35.
347 | Cu-Ni/SiO2 | Cu | 63.54 | 8.96 | 7.1 | 1.28 | 138 | 1.9 | 118.4 | 745.5 | 401 | 25.14 | Ni | 58.69 | 8.9 | 6.6 | 1.24 | 121 | 1.9 | 112 | 737.1 | 90.7 | 1.98 | SiO2 | 873 | 673 | 2.5 | 120 | 0.5 | 99.95 | 89.24 | Catal. Today 2016, 276, 28-35.
348 | Cu-Ni/SiO2 | Cu | 63.54 | 8.96 | 7.1 | 1.28 | 138 | 1.9 | 118.4 | 745.5 | 401 | 25.14 | Ni | 58.69 | 8.9 | 6.6 | 1.24 | 121 | 1.9 | 112 | 737.1 | 90.7 | 1.98 | SiO2 | 873 | 673 | 2.5 | 120 | 0.55 | 99.78 | 88.28 | Catal. Today 2016, 276, 28-35.
349 | Cu-Ni/SiO2 | Cu | 63.54 | 8.96 | 7.1 | 1.28 | 138 | 1.9 | 118.4 | 745.5 | 401 | 25.14 | Ni | 58.69 | 8.9 | 6.6 | 1.24 | 121 | 1.9 | 112 | 737.1 | 90.7 | 1.98 | SiO2 | 873 | 673 | 2.5 | 120 | 0.6 | 99.62 | 87.33 | Catal. Today 2016, 276, 28-35.
350 | Cu-Ni/SiO2 | Cu | 63.54 | 8.96 | 7.1 | 1.28 | 138 | 1.9 | 118.4 | 745.5 | 401 | 25.14 | Ni | 58.69 | 8.9 | 6.6 | 1.24 | 121 | 1.9 | 112 | 737.1 | 90.7 | 1.98 | SiO2 | 873 | 673 | 2.5 | 120 | 0.65 | 99.24 | 86.02 | Catal. Today 2016, 276, 28-35.
351 | Cu-Ni/SiO2 | Cu | 63.54 | 8.96 | 7.1 | 1.28 | 138 | 1.9 | 118.4 | 745.5 | 401 | 25.14 | Ni | 58.69 | 8.9 | 6.6 | 1.24 | 121 | 1.9 | 112 | 737.1 | 90.7 | 1.98 | SiO2 | 873 | 673 | 2.5 | 120 | 0.7 | 98.81 | 84.58 | Catal. Today 2016, 276, 28-35.
352 | Cu-Ni/SiO2 | Cu | 63.54 | 8.96 | 7.1 | 1.28 | 138 | 1.9 | 118.4 | 745.5 | 401 | 25.14 | Ni | 58.69 | 8.9 | 6.6 | 1.24 | 121 | 1.9 | 112 | 737.1 | 90.7 | 1.98 | SiO2 | 873 | 673 | 2.5 | 120 | 0.75 | 98.43 | 83.35 | Catal. Today 2016, 276, 28-35.
353 | Cu-Ni/SiO2 | Cu | 63.54 | 8.96 | 7.1 | 1.28 | 138 | 1.9 | 118.4 | 745.5 | 401 | 25.14 | Ni | 58.69 | 8.9 | 6.6 | 1.24 | 121 | 1.9 | 112 | 737.1 | 90.7 | 1.98 | SiO2 | 873 | 673 | 2.5 | 120 | 0.8 | 97.94 | 81.77 | Catal. Today 2016, 276, 28-35.
354 | Cu-Ni/SiO2 | Cu | 63.54 | 8.96 | 7.1 | 1.28 | 138 | 1.9 | 118.4 | 745.5 | 401 | 25.14 | Ni | 58.69 | 8.9 | 6.6 | 1.24 | 121 | 1.9 | 112 | 737.1 | 90.7 | 1.98 | SiO2 | 873 | 673 | 2.5 | 120 | 0.85 | 96.59 | 77.35 | Catal. Today 2016, 276, 28-35.
355 | Cu-Ni/SiO2 | Cu | 63.54 | 8.96 | 7.1 | 1.28 | 138 | 1.9 | 118.4 | 745.5 | 401 | 25.14 | Ni | 58.69 | 8.9 | 6.6 | 1.24 | 121 | 1.9 | 112 | 737.1 | 90.7 | 1.98 | SiO2 | 873 | 673 | 2.5 | 120 | 0.9 | 95.67 | 73.29 | Catal. Today 2016, 276, 28-35.
356 | Cu-Ni/SiO2 | Cu | 63.54 | 8.96 | 7.1 | 1.28 | 138 | 1.9 | 118.4 | 745.5 | 401 | 25.14 | Ni | 58.69 | 8.9 | 6.6 | 1.24 | 121 | 1.9 | 112 | 737.1 | 90.7 | 1.98 | SiO2 | 873 | 673 | 2.5 | 120 | 0.95 | 94.48 | 68.96 | Catal. Today 2016, 276, 28-35.
357 | Cu-Ni/SiO2 | Cu | 63.54 | 8.96 | 7.1 | 1.28 | 138 | 1.9 | 118.4 | 745.5 | 401 | 25.14 | Ni | 58.69 | 8.9 | 6.6 | 1.24 | 121 | 1.9 | 112 | 737.1 | 90.7 | 1.98 | SiO2 | 873 | 673 | 2.5 | 120 | 1 | 93.29 | 64.2 | Catal. Today 2016, 276, 28-35.
358 | Cu/ZrO2 | Cu | 63.54 | 8.96 | 7.1 | 1.28 | 138 | 1.9 | 118.4 | 745.5 | 401 | 17 | Al | 26.98 | 2.7 | 10 | 1.43 | 118 | 1.6 | 42.5 | 577.5 | 237 | 0 | ZrO2 | 673 | 493 | 2.5 | 120 | 0.3 | 97.33 | 4.8 | ChemCatChem 2014, 6(12), 3501-3510.
359 | Cu/ZrO2 | Cu | 63.54 | 8.96 | 7.1 | 1.28 | 138 | 1.9 | 118.4 | 745.5 | 401 | 17 | Al | 26.98 | 2.7 | 10 | 1.43 | 118 | 1.6 | 42.5 | 577.5 | 237 | 0 | ZrO2 | 673 | 493 | 2.5 | 120 | 0.4 | 96.89 | 6.08 | ChemCatChem 2014, 6(12), 3501-3510.
360 | Cu/ZrO2 | Cu | 63.54 | 8.96 | 7.1 | 1.28 | 138 | 1.9 | 118.4 | 745.5 | 401 | 17 | Al | 26.98 | 2.7 | 10 | 1.43 | 118 | 1.6 | 42.5 | 577.5 | 237 | 0 | ZrO2 | 673 | 493 | 2.5 | 120 | 0.5 | 94.81 | 5.61 | ChemCatChem 2014, 6(12), 3501-3510.
361 | Cu/ZrO2 | Cu | 63.54 | 8.96 | 7.1 | 1.28 | 138 | 1.9 | 118.4 | 745.5 | 401 | 17 | Al | 26.98 | 2.7 | 10 | 1.43 | 118 | 1.6 | 42.5 | 577.5 | 237 | 0 | ZrO2 | 673 | 493 | 2.5 | 120 | 0.6 | 92.89 | 4.57 | ChemCatChem 2014, 6(12), 3501-3510.
362 | Cu/ZrO2 | Cu | 63.54 | 8.96 | 7.1 | 1.28 | 138 | 1.9 | 118.4 | 745.5 | 401 | 17 | Al | 26.98 | 2.7 | 10 | 1.43 | 118 | 1.6 | 42.5 | 577.5 | 237 | 0 | ZrO2 | 673 | 493 | 2.5 | 120 | 0.7 | 90.81 | 4.52 | ChemCatChem 2014, 6(12), 3501-3510.
363 | Cu/ZrO2 | Cu | 63.54 | 8.96 | 7.1 | 1.28 | 138 | 1.9 | 118.4 | 745.5 | 401 | 17 | Al | 26.98 | 2.7 | 10 | 1.43 | 118 | 1.6 | 42.5 | 577.5 | 237 | 0 | ZrO2 | 673 | 493 | 2.5 | 120 | 0.8 | 89.48 | 6.25 | ChemCatChem 2014, 6(12), 3501-3510.
364 | Cu/ZrO2 | Cu | 63.54 | 8.96 | 7.1 | 1.28 | 138 | 1.9 | 118.4 | 745.5 | 401 | 17 | Al | 26.98 | 2.7 | 10 | 1.43 | 118 | 1.6 | 42.5 | 577.5 | 237 | 0 | ZrO2 | 673 | 493 | 2.5 | 120 | 0.9 | 84.89 | 7.54 | ChemCatChem 2014, 6(12), 3501-3510.
365 | Cu/ZrO2 | Cu | 63.54 | 8.96 | 7.1 | 1.28 | 138 | 1.9 | 118.4 | 745.5 | 401 | 17 | Al | 26.98 | 2.7 | 10 | 1.43 | 118 | 1.6 | 42.5 | 577.5 | 237 | 0 | ZrO2 | 673 | 493 | 2.5 | 120 | 1 | 80 | 10.47 | ChemCatChem 2014, 6(12), 3501-3510.
366 | Cu/ZrO2 | Cu | 63.54 | 8.96 | 7.1 | 1.28 | 138 | 1.9 | 118.4 | 745.5 | 401 | 17 | Al | 26.98 | 2.7 | 10 | 1.43 | 118 | 1.6 | 42.5 | 577.5 | 237 | 0 | ZrO2 | 673 | 493 | 2.5 | 120 | 1.1 | 73.48 | 20.5 | ChemCatChem 2014, 6(12), 3501-3510.
367 | Cu/ZrO2 | Cu | 63.54 | 8.96 | 7.1 | 1.28 | 138 | 1.9 | 118.4 | 745.5 | 401 | 17 | Al | 26.98 | 2.7 | 10 | 1.43 | 118 | 1.6 | 42.5 | 577.5 | 237 | 0 | ZrO2 | 673 | 493 | 2.5 | 120 | 1.2 | 49.78 | 25.04 | ChemCatChem 2014, 6(12), 3501-3510.
368 | Cu/ZrO2 | Cu | 63.54 | 8.96 | 7.1 | 1.28 | 138 | 1.9 | 118.4 | 745.5 | 401 | 17 | Al | 26.98 | 2.7 | 10 | 1.43 | 118 | 1.6 | 42.5 | 577.5 | 237 | 0 | ZrO2 | 673 | 493 | 2.5 | 120 | 1.3 | 29.48 | 17.67 | ChemCatChem 2014, 6(12), 3501-3510.
369 | Cu/ZrO2 | Cu | 63.54 | 8.96 | 7.1 | 1.28 | 138 | 1.9 | 118.4 | 745.5 | 401 | 17 | Al | 26.98 | 2.7 | 10 | 1.43 | 118 | 1.6 | 42.5 | 577.5 | 237 | 0 | ZrO2 | 673 | 493 | 2.5 | 120 | 1.4 | 10.37 | 6.99 | ChemCatChem 2014, 6(12), 3501-3510.
370 | Cu/ZrO2 | Cu | 63.54 | 8.96 | 7.1 | 1.28 | 138 | 1.9 | 118.4 | 745.5 | 401 | 17 | Al | 26.98 | 2.7 | 10 | 1.43 | 118 | 1.6 | 42.5 | 577.5 | 237 | 0 | ZrO2 | 673 | 493 | 2.5 | 120 | 1.5 | 5.04 | 3.67 | ChemCatChem 2014, 6(12), 3501-3510.
371 | Cu/ZrO2 | Cu | 63.54 | 8.96 | 7.1 | 1.28 | 138 | 1.9 | 118.4 | 745.5 | 401 | 17 | Al | 26.98 | 2.7 | 10 | 1.43 | 118 | 1.6 | 42.5 | 577.5 | 237 | 0 | ZrO2 | 673 | 493 | 2.5 | 120 | 1.6 | 2.96 | 2.26 | ChemCatChem 2014, 6(12), 3501-3510.
372 | Cu-Al/ZrO2 | Cu | 63.54 | 8.96 | 7.1 | 1.28 | 138 | 1.9 | 118.4 | 745.5 | 401 | 17.2 | Al | 26.98 | 2.7 | 10 | 1.43 | 118 | 1.6 | 42.5 | 577.5 | 237 | 2.7 | ZrO2 | 673 | 493 | 2.5 | 120 | 0.3 | 99.7 | 2.05 | ChemCatChem 2014, 6(12), 3501-3510.
373 | Cu-Al/ZrO2 | Cu | 63.54 | 8.96 | 7.1 | 1.28 | 138 | 1.9 | 118.4 | 745.5 | 401 | 17.2 | Al | 26.98 | 2.7 | 10 | 1.43 | 118 | 1.6 | 42.5 | 577.5 | 237 | 2.7 | ZrO2 | 673 | 493 | 2.5 | 120 | 0.4 | 99.11 | 3.08 | ChemCatChem 2014, 6(12), 3501-3510.
374 | Cu-Al/ZrO2 | Cu | 63.54 | 8.96 | 7.1 | 1.28 | 138 | 1.9 | 118.4 | 745.5 | 401 | 17.2 | Al | 26.98 | 2.7 | 10 | 1.43 | 118 | 1.6 | 42.5 | 577.5 | 237 | 2.7 | ZrO2 | 673 | 493 | 2.5 | 120 | 0.5 | 98.52 | 2.74 | ChemCatChem 2014, 6(12), 3501-3510.
375 | Cu-Al/ZrO2 | Cu | 63.54 | 8.96 | 7.1 | 1.28 | 138 | 1.9 | 118.4 | 745.5 | 401 | 17.2 | Al | 26.98 | 2.7 | 10 | 1.43 | 118 | 1.6 | 42.5 | 577.5 | 237 | 2.7 | ZrO2 | 673 | 493 | 2.5 | 120 | 0.6 | 96.89 | 3.45 | ChemCatChem 2014, 6(12), 3501-3510.
376 | Cu-Al/ZrO2 | Cu | 63.54 | 8.96 | 7.1 | 1.28 | 138 | 1.9 | 118.4 | 745.5 | 401 | 17.2 | Al | 26.98 | 2.7 | 10 | 1.43 | 118 | 1.6 | 42.5 | 577.5 | 237 | 2.7 | ZrO2 | 673 | 493 | 2.5 | 120 | 0.7 | 96.15 | 2.3 | ChemCatChem 2014, 6(12), 3501-3510.
377 | Cu-Al/ZrO2 | Cu | 63.54 | 8.96 | 7.1 | 1.28 | 138 | 1.9 | 118.4 | 745.5 | 401 | 17.2 | Al | 26.98 | 2.7 | 10 | 1.43 | 118 | 1.6 | 42.5 | 577.5 | 237 | 2.7 | ZrO2 | 673 | 493 | 2.5 | 120 | 0.8 | 96.44 | 3.87 | ChemCatChem 2014, 6(12), 3501-3510.
378 | Cu-Al/ZrO2 | Cu | 63.54 | 8.96 | 7.1 | 1.28 | 138 | 1.9 | 118.4 | 745.5 | 401 | 17.2 | Al | 26.98 | 2.7 | 10 | 1.43 | 118 | 1.6 | 42.5 | 577.5 | 237 | 2.7 | ZrO2 | 673 | 493 | 2.5 | 120 | 0.9 | 93.48 | 4.97 | ChemCatChem 2014, 6(12), 3501-3510.
379 | Cu-Al/ZrO2 | Cu | 63.54 | 8.96 | 7.1 | 1.28 | 138 | 1.9 | 118.4 | 745.5 | 401 | 17.2 | Al | 26.98 | 2.7 | 10 | 1.43 | 118 | 1.6 | 42.5 | 577.5 | 237 | 2.7 | ZrO2 | 673 | 493 | 2.5 | 120 | 1 | 85.33 | 9.91 | ChemCatChem 2014, 6(12), 3501-3510.
380 | Cu-Al/ZrO2 | Cu | 63.54 | 8.96 | 7.1 | 1.28 | 138 | 1.9 | 118.4 | 745.5 | 401 | 17.2 | Al | 26.98 | 2.7 | 10 | 1.43 | 118 | 1.6 | 42.5 | 577.5 | 237 | 2.7 | ZrO2 | 673 | 493 | 2.5 | 120 | 1.1 | 80 | 16.72 | ChemCatChem 2014, 6(12), 3501-3510.
381 | Cu-Al/ZrO2 | Cu | 63.54 | 8.96 | 7.1 | 1.28 | 138 | 1.9 | 118.4 | 745.5 | 401 | 17.2 | Al | 26.98 | 2.7 | 10 | 1.43 | 118 | 1.6 | 42.5 | 577.5 | 237 | 2.7 | ZrO2 | 673 | 493 | 2.5 | 120 | 1.2 | 73.78 | 28.11 | ChemCatChem 2014, 6(12), 3501-3510.
382 | Cu-Al/ZrO2 | Cu | 63.54 | 8.96 | 7.1 | 1.28 | 138 | 1.9 | 118.4 | 745.5 | 401 | 17.2 | Al | 26.98 | 2.7 | 10 | 1.43 | 118 | 1.6 | 42.5 | 577.5 | 237 | 2.7 | ZrO2 | 673 | 493 | 2.5 | 120 | 1.3 | 51.41 | 24.62 | ChemCatChem 2014, 6(12), 3501-3510.
383 | Cu-Al/ZrO2 | Cu | 63.54 | 8.96 | 7.1 | 1.28 | 138 | 1.9 | 118.4 | 745.5 | 401 | 17.2 | Al | 26.98 | 2.7 | 10 | 1.43 | 118 | 1.6 | 42.5 | 577.5 | 237 | 2.7 | ZrO2 | 673 | 493 | 2.5 | 120 | 1.4 | 40 | 23.88 | ChemCatChem 2014, 6(12), 3501-3510.
384 | Cu-Al/ZrO2 | Cu | 63.54 | 8.96 | 7.1 | 1.28 | 138 | 1.9 | 118.4 | 745.5 | 401 | 17.2 | Al | 26.98 | 2.7 | 10 | 1.43 | 118 | 1.6 | 42.5 | 577.5 | 237 | 2.7 | ZrO2 | 673 | 493 | 2.5 | 120 | 1.5 | 29.78 | 18.07 | ChemCatChem 2014, 6(12), 3501-3510.
385 | Cu-Al/ZrO2 | Cu | 63.54 | 8.96 | 7.1 | 1.28 | 138 | 1.9 | 118.4 | 745.5 | 401 | 17.2 | Al | 26.98 | 2.7 | 10 | 1.43 | 118 | 1.6 | 42.5 | 577.5 | 237 | 2.7 | ZrO2 | 673 | 493 | 2.5 | 120 | 1.6 | 20 | 13.02 | ChemCatChem 2014, 6(12), 3501-3510.
386 | Cu-Al/ZrO2 | Cu | 63.54 | 8.96 | 7.1 | 1.28 | 138 | 1.9 | 118.4 | 745.5 | 401 | 16.8 | Al | 26.98 | 2.7 | 10 | 1.43 | 118 | 1.6 | 42.5 | 577.5 | 237 | 4.5 | ZrO2 | 673 | 493 | 2.5 | 120 | 0.3 | 99.7 | 0.2 | ChemCatChem 2014, 6(12), 3501-3510.
387 | Cu-Al/ZrO2 | Cu | 63.54 | 8.96 | 7.1 | 1.28 | 138 | 1.9 | 118.4 | 745.5 | 401 | 16.8 | Al | 26.98 | 2.7 | 10 | 1.43 | 118 | 1.6 | 42.5 | 577.5 | 237 | 4.5 | ZrO2 | 673 | 493 | 2.5 | 120 | 0.4 | 99.7 | 0.16 | ChemCatChem 2014, 6(12), 3501-3510.
388 | Cu-Al/ZrO2 | Cu | 63.54 | 8.96 | 7.1 | 1.28 | 138 | 1.9 | 118.4 | 745.5 | 401 | 16.8 | Al | 26.98 | 2.7 | 10 | 1.43 | 118 | 1.6 | 42.5 | 577.5 | 237 | 4.5 | ZrO2 | 673 | 493 | 2.5 | 120 | 0.5 | 99.11 | 0.95 | ChemCatChem 2014, 6(12), 3501-3510.
389 | Cu-Al/ZrO2 | Cu | 63.54 | 8.96 | 7.1 | 1.28 | 138 | 1.9 | 118.4 | 745.5 | 401 | 16.8 | Al | 26.98 | 2.7 | 10 | 1.43 | 118 | 1.6 | 42.5 | 577.5 | 237 | 4.5 | ZrO2 | 673 | 493 | 2.5 | 120 | 0.6 | 99.41 | 1.18 | ChemCatChem 2014, 6(12), 3501-3510.
390 | Cu-Al/ZrO2 | Cu | 63.54 | 8.96 | 7.1 | 1.28 | 138 | 1.9 | 118.4 | 745.5 | 401 | 16.8 | Al | 26.98 | 2.7 | 10 | 1.43 | 118 | 1.6 | 42.5 | 577.5 | 237 | 4.5 | ZrO2 | 673 | 493 | 2.5 | 120 | 0.7 | 99.56 | 1.51 | ChemCatChem 2014, 6(12), 3501-3510.
391 | Cu-Al/ZrO2 | Cu | 63.54 | 8.96 | 7.1 | 1.28 | 138 | 1.9 | 118.4 | 745.5 | 401 | 16.8 | Al | 26.98 | 2.7 | 10 | 1.43 | 118 | 1.6 | 42.5 | 577.5 | 237 | 4.5 | ZrO2 | 673 | 493 | 2.5 | 120 | 0.8 | 99.56 | 0.36 | ChemCatChem 2014, 6(12), 3501-3510.
392 | Cu-Al/ZrO2 | Cu | 63.54 | 8.96 | 7.1 | 1.28 | 138 | 1.9 | 118.4 | 745.5 | 401 | 16.8 | Al | 26.98 | 2.7 | 10 | 1.43 | 118 | 1.6 | 42.5 | 577.5 | 237 | 4.5 | ZrO2 | 673 | 493 | 2.5 | 120 | 0.9 | 95.7 | 2.52 | ChemCatChem 2014, 6(12), 3501-3510.
393 | Cu-Al/ZrO2 | Cu | 63.54 | 8.96 | 7.1 | 1.28 | 138 | 1.9 | 118.4 | 745.5 | 401 | 16.8 | Al | 26.98 | 2.7 | 10 | 1.43 | 118 | 1.6 | 42.5 | 577.5 | 237 | 4.5 | ZrO2 | 673 | 493 | 2.5 | 120 | 1 | 89.78 | 7.67 | ChemCatChem 2014, 6(12), 3501-3510.
394 | Cu-Al/ZrO2 | Cu | 63.54 | 8.96 | 7.1 | 1.28 | 138 | 1.9 | 118.4 | 745.5 | 401 | 16.8 | Al | 26.98 | 2.7 | 10 | 1.43 | 118 | 1.6 | 42.5 | 577.5 | 237 | 4.5 | ZrO2 | 673 | 493 | 2.5 | 120 | 1.1 | 87.56 | 13.04 | ChemCatChem 2014, 6(12), 3501-3510.
395 | Cu-Al/ZrO2 | Cu | 63.54 | 8.96 | 7.1 | 1.28 | 138 | 1.9 | 118.4 | 745.5 | 401 | 16.8 | Al | 26.98 | 2.7 | 10 | 1.43 | 118 | 1.6 | 42.5 | 577.5 | 237 | 4.5 | ZrO2 | 673 | 493 | 2.5 | 120 | 1.2 | 82.96 | 16.68 | ChemCatChem 2014, 6(12), 3501-3510.
396 | Cu-Al/ZrO2 | Cu | 63.54 | 8.96 | 7.1 | 1.28 | 138 | 1.9 | 118.4 | 745.5 | 401 | 16.8 | Al | 26.98 | 2.7 | 10 | 1.43 | 118 | 1.6 | 42.5 | 577.5 | 237 | 4.5 | ZrO2 | 673 | 493 | 2.5 | 120 | 1.3 | 80 | 22.81 | ChemCatChem 2014, 6(12), 3501-3510.
397 | Cu-Al/ZrO2 | Cu | 63.54 | 8.96 | 7.1 | 1.28 | 138 | 1.9 | 118.4 | 745.5 | 401 | 16.8 | Al | 26.98 | 2.7 | 10 | 1.43 | 118 | 1.6 | 42.5 | 577.5 | 237 | 4.5 | ZrO2 | 673 | 493 | 2.5 | 120 | 1.4 | 74.96 | 28.6 | ChemCatChem 2014, 6(12), 3501-3510.
398 | Cu-Al/ZrO2 | Cu | 63.54 | 8.96 | 7.1 | 1.28 | 138 | 1.9 | 118.4 | 745.5 | 401 | 16.8 | Al | 26.98 | 2.7 | 10 | 1.43 | 118 | 1.6 | 42.5 | 577.5 | 237 | 4.5 | ZrO2 | 673 | 493 | 2.5 | 120 | 1.5 | 70.22 | 30.1 | ChemCatChem 2014, 6(12), 3501-3510.
399 | Cu-Al/ZrO2 | Cu | 63.54 | 8.96 | 7.1 | 1.28 | 138 | 1.9 | 118.4 | 745.5 | 401 | 16.8 | Al | 26.98 | 2.7 | 10 | 1.43 | 118 | 1.6 | 42.5 | 577.5 | 237 | 4.5 | ZrO2 | 673 | 493 | 2.5 | 120 | 1.6 | 68.89 | 31.96 | ChemCatChem 2014, 6(12), 3501-3510.
400 | Cu-Al/ZrO2 | Cu | 63.54 | 8.96 | 7.1 | 1.28 | 138 | 1.9 | 118.4 | 745.5 | 401 | 17.4 | Al | 26.98 | 2.7 | 10 | 1.43 | 118 | 1.6 | 42.5 | 577.5 | 237 | 7.1 | ZrO2 | 673 | 493 | 2.5 | 120 | 0.3 | 99.11 | 5.46 | ChemCatChem 2014, 6(12), 3501-3510.
401 | Cu-Al/ZrO2 | Cu | 63.54 | 8.96 | 7.1 | 1.28 | 138 | 1.9 | 118.4 | 745.5 | 401 | 17.4 | Al | 26.98 | 2.7 | 10 | 1.43 | 118 | 1.6 | 42.5 | 577.5 | 237 | 7.1 | ZrO2 | 673 | 493 | 2.5 | 120 | 0.4 | 99.56 | 6.85 | ChemCatChem 2014, 6(12), 3501-3510.
402 | Cu-Al/ZrO2 | Cu | 63.54 | 8.96 | 7.1 | 1.28 | 138 | 1.9 | 118.4 | 745.5 | 401 | 17.4 | Al | 26.98 | 2.7 | 10 | 1.43 | 118 | 1.6 | 42.5 | 577.5 | 237 | 7.1 | ZrO2 | 673 | 493 | 2.5 | 120 | 0.5 | 99.85 | 5.2 | ChemCatChem 2014, 6(12), 3501-3510.
403 | Cu-Al/ZrO2 | Cu | 63.54 | 8.96 | 7.1 | 1.28 | 138 | 1.9 | 118.4 | 745.5 | 401 | 17.4 | Al | 26.98 | 2.7 | 10 | 1.43 | 118 | 1.6 | 42.5 | 577.5 | 237 | 7.1 | ZrO2 | 673 | 493 | 2.5 | 120 | 0.6 | 98.67 | 6.31 | ChemCatChem 2014, 6(12), 3501-3510.
404 | Cu-Al/ZrO2 | Cu | 63.54 | 8.96 | 7.1 | 1.28 | 138 | 1.9 | 118.4 | 745.5 | 401 | 17.4 | Al | 26.98 | 2.7 | 10 | 1.43 | 118 | 1.6 | 42.5 | 577.5 | 237 | 7.1 | ZrO2 | 673 | 493 | 2.5 | 120 | 0.7 | 99.41 | 4.51 | ChemCatChem 2014, 6(12), 3501-3510.
405 | Cu-Al/ZrO2 | Cu | 63.54 | 8.96 | 7.1 | 1.28 | 138 | 1.9 | 118.4 | 745.5 | 401 | 17.4 | Al | 26.98 | 2.7 | 10 | 1.43 | 118 | 1.6 | 42.5 | 577.5 | 237 | 7.1 | ZrO2 | 673 | 493 | 2.5 | 120 | 0.8 | 98.96 | 7.59 | ChemCatChem 2014, 6(12), 3501-3510.
406 | Cu-Al/ZrO2 | Cu | 63.54 | 8.96 | 7.1 | 1.28 | 138 | 1.9 | 118.4 | 745.5 | 401 | 17.4 | Al | 26.98 | 2.7 | 10 | 1.43 | 118 | 1.6 | 42.5 | 577.5 | 237 | 7.1 | ZrO2 | 673 | 493 | 2.5 | 120 | 0.9 | 95.41 | 10.93 | ChemCatChem 2014, 6(12), 3501-3510.
407 | Cu-Al/ZrO2 | Cu | 63.54 | 8.96 | 7.1 | 1.28 | 138 | 1.9 | 118.4 | 745.5 | 401 | 17.4 | Al | 26.98 | 2.7 | 10 | 1.43 | 118 | 1.6 | 42.5 | 577.5 | 237 | 7.1 | ZrO2 | 673 | 493 | 2.5 | 120 | 1 | 91.41 | 20.17 | ChemCatChem 2014, 6(12), 3501-3510.
408 | Cu-Al/ZrO2 | Cu | 63.54 | 8.96 | 7.1 | 1.28 | 138 | 1.9 | 118.4 | 745.5 | 401 | 17.4 | Al | 26.98 | 2.7 | 10 | 1.43 | 118 | 1.6 | 42.5 | 577.5 | 237 | 7.1 | ZrO2 | 673 | 493 | 2.5 | 120 | 1.1 | 85.93 | 27.86 | ChemCatChem 2014, 6(12), 3501-3510.
409 | Cu-Al/ZrO2 | Cu | 63.54 | 8.96 | 7.1 | 1.28 | 138 | 1.9 | 118.4 | 745.5 | 401 | 17.4 | Al | 26.98 | 2.7 | 10 | 1.43 | 118 | 1.6 | 42.5 | 577.5 | 237 | 7.1 | ZrO2 | 673 | 493 | 2.5 | 120 | 1.2 | 82.81 | 45.22 | ChemCatChem 2014, 6(12), 3501-3510.
410 | Cu-Al/ZrO2 | Cu | 63.54 | 8.96 | 7.1 | 1.28 | 138 | 1.9 | 118.4 | 745.5 | 401 | 17.4 | Al | 26.98 | 2.7 | 10 | 1.43 | 118 | 1.6 | 42.5 | 577.5 | 237 | 7.1 | ZrO2 | 673 | 493 | 2.5 | 120 | 1.3 | 79.26 | 52.67 | ChemCatChem 2014, 6(12), 3501-3510.
411 | Cu-Al/ZrO2 | Cu | 63.54 | 8.96 | 7.1 | 1.28 | 138 | 1.9 | 118.4 | 745.5 | 401 | 17.4 | Al | 26.98 | 2.7 | 10 | 1.43 | 118 | 1.6 | 42.5 | 577.5 | 237 | 7.1 | ZrO2 | 673 | 493 | 2.5 | 120 | 1.4 | 76.44 | 57.69 | ChemCatChem 2014, 6(12), 3501-3510.
412 | Cu-Al/ZrO2 | Cu | 63.54 | 8.96 | 7.1 | 1.28 | 138 | 1.9 | 118.4 | 745.5 | 401 | 17.4 | Al | 26.98 | 2.7 | 10 | 1.43 | 118 | 1.6 | 42.5 | 577.5 | 237 | 7.1 | ZrO2 | 673 | 493 | 2.5 | 120 | 1.5 | 70.67 | 56.14 | ChemCatChem 2014, 6(12), 3501-3510.
413 | Cu-Al/ZrO2 | Cu | 63.54 | 8.96 | 7.1 | 1.28 | 138 | 1.9 | 118.4 | 745.5 | 401 | 17.4 | Al | 26.98 | 2.7 | 10 | 1.43 | 118 | 1.6 | 42.5 | 577.5 | 237 | 7.1 | ZrO2 | 673 | 493 | 2.5 | 120 | 1.6 | 67.7 | 55.41 | ChemCatChem 2014, 6(12), 3501-3510.
414 | Cu-La/ZrO2 | Cu | 63.54 | 8.96 | 7.1 | 1.28 | 138 | 1.9 | 118.4 | 745.5 | 401 | 5 | La | 138.9 | 6.15 | 22.5 | 1.38 | 169 | 1.1 | 48 | 538.1 | 13.5 | 1.5 | ZrO2 | 1023 | 493 | 2.4 | 80 | 5 | 34 | 25.53 | ChemCatChem 2014, 6(12), 3501-3510.
415 | Cu-La/ZrO2 | Cu | 63.54 | 8.96 | 7.1 | 1.28 | 138 | 1.9 | 118.4 | 745.5 | 401 | 10 | La | 138.9 | 6.15 | 22.5 | 1.38 | 169 | 1.1 | 48 | 538.1 | 13.5 | 1.5 | ZrO2 | 1023 | 493 | 2.4 | 80 | 5 | 42.2 | 26.84 | ChemCatChem 2014, 6(12), 3501-3510.
416 | Cu-La/ZrO2 | Cu | 63.54 | 8.96 | 7.1 | 1.28 | 138 | 1.9 | 118.4 | 745.5 | 401 | 20 | La | 138.9 | 6.15 | 22.5 | 1.38 | 169 | 1.1 | 48 | 538.1 | 13.5 | 1.5 | ZrO2 | 1023 | 493 | 2.4 | 80 | 5 | 45.2 | 23.32 | ChemCatChem 2014, 6(12), 3501-3510.
417 | Cu-La/ZrO2 | Cu | 63.54 | 8.96 | 7.1 | 1.28 | 138 | 1.9 | 118.4 | 745.5 | 401 | 28 | La | 138.9 | 6.15 | 22.5 | 1.38 | 169 | 1.1 | 48 | 538.1 | 13.5 | 1.5 | ZrO2 | 1023 | 493 | 2.4 | 80 | 5 | 64.3 | 1.86 | ChemCatChem 2014, 6(12), 3501-3510.
418 | Cu-La/ZrO2 | Cu | 63.54 | 8.96 | 7.1 | 1.28 | 138 | 1.9 | 118.4 | 745.5 | 401 | 33 | La | 138.9 | 6.15 | 22.5 | 1.38 | 169 | 1.1 | 48 | 538.1 | 13.5 | 1.5 | ZrO2 | 1023 | 493 | 2.4 | 80 | 5 | 76.3 | 2.37 | ChemCatChem 2014, 6(12), 3501-3510.
419 | Cu-La/ZrO2 | Cu | 63.54 | 8.96 | 7.1 | 1.28 | 138 | 1.9 | 118.4 | 745.5 | 401 | 39 | La | 138.9 | 6.15 | 22.5 | 1.38 | 169 | 1.1 | 48 | 538.1 | 13.5 | 1.5 | ZrO2 | 1023 | 493 | 2.4 | 80 | 5 | 69.2 | 16.88 | ChemCatChem 2014, 6(12), 3501-3510.
420 | Cu-La/ZrO2 | Cu | 63.54 | 8.96 | 7.1 | 1.28 | 138 | 1.9 | 118.4 | 745.5 | 401 | 58 | La | 138.9 | 6.15 | 22.5 | 1.38 | 169 | 1.1 | 48 | 538.1 | 13.5 | 1.5 | ZrO2 | 1023 | 493 | 2.4 | 80 | 5 | 56.1 | 35.4 | ChemCatChem 2014, 6(12), 3501-3510.
421 | Cu-La/ZrO2 | Cu | 63.54 | 8.96 | 7.1 | 1.28 | 138 | 1.9 | 118.4 | 745.5 | 401 | 33 | La | 138.9 | 6.15 | 22.5 | 1.38 | 169 | 1.1 | 48 | 538.1 | 13.5 | 1.5 | ZrO2 | 1023 | 493 | 2.4 | 30 | 1.2 | 98.17 | 13.79 | ChemCatChem 2014, 6(12), 3501-3510.
422 | Cu-La/ZrO2 | Cu | 63.54 | 8.96 | 7.1 | 1.28 | 138 | 1.9 | 118.4 | 745.5 | 401 | 33 | La | 138.9 | 6.15 | 22.5 | 1.38 | 169 | 1.1 | 48 | 538.1 | 13.5 | 1.5 | ZrO2 | 1023 | 493 | 2.4 | 40 | 1.2 | 97.87 | 9.62 | ChemCatChem 2014, 6(12), 3501-3510.
423 | Cu-La/ZrO2 | Cu | 63.54 | 8.96 | 7.1 | 1.28 | 138 | 1.9 | 118.4 | 745.5 | 401 | 33 | La | 138.9 | 6.15 | 22.5 | 1.38 | 169 | 1.1 | 48 | 538.1 | 13.5 | 1.5 | ZrO2 | 1023 | 493 | 2.4 | 50 | 1.2 | 97.62 | 5.09 | ChemCatChem 2014, 6(12), 3501-3510.
424 | Cu-La/ZrO2 | Cu | 63.54 | 8.96 | 7.1 | 1.28 | 138 | 1.9 | 118.4 | 745.5 | 401 | 33 | La | 138.9 | 6.15 | 22.5 | 1.38 | 169 | 1.1 | 48 | 538.1 | 13.5 | 1.5 | ZrO2 | 1023 | 493 | 2.4 | 60 | 1.2 | 97.87 | 3.05 | ChemCatChem 2014, 6(12), 3501-3510.
425 | Cu-La/ZrO2 | Cu | 63.54 | 8.96 | 7.1 | 1.28 | 138 | 1.9 | 118.4 | 745.5 | 401 | 33 | La | 138.9 | 6.15 | 22.5 | 1.38 | 169 | 1.1 | 48 | 538.1 | 13.5 | 1.5 | ZrO2 | 1023 | 493 | 2.4 | 70 | 1.2 | 97.8 | 0 | ChemCatChem 2014, 6(12), 3501-3510.
426 | Cu-La/ZrO2 | Cu | 63.54 | 8.96 | 7.1 | 1.28 | 138 | 1.9 | 118.4 | 745.5 | 401 | 33 | La | 138.9 | 6.15 | 22.5 | 1.38 | 169 | 1.1 | 48 | 538.1 | 13.5 | 1.5 | ZrO2 | 1023 | 493 | 2.4 | 80 | 1.2 | 97.99 | 0 | ChemCatChem 2014, 6(12), 3501-3510.
427 | Cu-La/ZrO2 | Cu | 63.54 | 8.96 | 7.1 | 1.28 | 138 | 1.9 | 118.4 | 745.5 | 401 | 33 | La | 138.9 | 6.15 | 22.5 | 1.38 | 169 | 1.1 | 48 | 538.1 | 13.5 | 1.5 | ZrO2 | 1023 | 493 | 2.4 | 90 | 1.2 | 97.93 | 0 | ChemCatChem 2014, 6(12), 3501-3510.
428 | Cu-La/ZrO2 | Cu | 63.54 | 8.96 | 7.1 | 1.28 | 138 | 1.9 | 118.4 | 745.5 | 401 | 33 | La | 138.9 | 6.15 | 22.5 | 1.38 | 169 | 1.1 | 48 | 538.1 | 13.5 | 1.5 | ZrO2 | 1023 | 493 | 2.4 | 100 | 1.2 | 98.05 | 0 | ChemCatChem 2014, 6(12), 3501-3510.
429 | Cu-La/ZrO2 | Cu | 63.54 | 8.96 | 7.1 | 1.28 | 138 | 1.9 | 118.4 | 745.5 | 401 | 33 | La | 138.9 | 6.15 | 22.5 | 1.38 | 169 | 1.1 | 48 | 538.1 | 13.5 | 1.5 | ZrO2 | 1023 | 453 | 2.4 | 60 | 0.5 | 63.75 | 58.59 | ChemCatChem 2014, 6(12), 3501-3510.
430 | Cu-La/ZrO2 | Cu | 63.54 | 8.96 | 7.1 | 1.28 | 138 | 1.9 | 118.4 | 745.5 | 401 | 33 | La | 138.9 | 6.15 | 22.5 | 1.38 | 169 | 1.1 | 48 | 538.1 | 13.5 | 1.5 | ZrO2 | 1023 | 463 | 2.4 | 60 | 0.5 | 72.66 | 42.25 | ChemCatChem 2014, 6(12), 3501-3510.
431 | Cu-La/ZrO2 | Cu | 63.54 | 8.96 | 7.1 | 1.28 | 138 | 1.9 | 118.4 | 745.5 | 401 | 33 | La | 138.9 | 6.15 | 22.5 | 1.38 | 169 | 1.1 | 48 | 538.1 | 13.5 | 1.5 | ZrO2 | 1023 | 473 | 2.4 | 60 | 0.5 | 82.81 | 0.89 | ChemCatChem 2014, 6(12), 3501-3510.
432 | Cu-La/ZrO2 | Cu | 63.54 | 8.96 | 7.1 | 1.28 | 138 | 1.9 | 118.4 | 745.5 | 401 | 33 | La | 138.9 | 6.15 | 22.5 | 1.38 | 169 | 1.1 | 48 | 538.1 | 13.5 | 1.5 | ZrO2 | 1023 | 483 | 2.4 | 60 | 0.5 | 88.44 | 1.64 | ChemCatChem 2014, 6(12), 3501-3510.
433 | Cu-La/ZrO2 | Cu | 63.54 | 8.96 | 7.1 | 1.28 | 138 | 1.9 | 118.4 | 745.5 | 401 | 33 | La | 138.9 | 6.15 | 22.5 | 1.38 | 169 | 1.1 | 48 | 538.1 | 13.5 | 1.5 | ZrO2 | 1023 | 493 | 2.4 | 60 | 0.5 | 94.69 | 3.21 | ChemCatChem 2014, 6(12), 3501-3510.
434 | Cu-La/ZrO2 | Cu | 63.54 | 8.96 | 7.1 | 1.28 | 138 | 1.9 | 118.4 | 745.5 | 401 | 33 | La | 138.9 | 6.15 | 22.5 | 1.38 | 169 | 1.1 | 48 | 538.1 | 13.5 | 1.5 | ZrO2 | 1023 | 503 | 2.4 | 60 | 0.5 | 99.53 | 3.96 | ChemCatChem 2014, 6(12), 3501-3510.
435 | Cu-La/ZrO2 | Cu | 63.54 | 8.96 | 7.1 | 1.28 | 138 | 1.9 | 118.4 | 745.5 | 401 | 33 | La | 138.9 | 6.15 | 22.5 | 1.38 | 169 | 1.1 | 48 | 538.1 | 13.5 | 1.5 | ZrO2 | 1023 | 513 | 2.4 | 60 | 0.5 | 99.52 | 10.46 | ChemCatChem 2014, 6(12), 3501-3510.
436 | Cu-La/ZrO2 | Cu | 63.54 | 8.96 | 7.1 | 1.28 | 138 | 1.9 | 118.4 | 745.5 | 401 | 33 | La | 138.9 | 6.15 | 22.5 | 1.38 | 169 | 1.1 | 48 | 538.1 | 13.5 | 1.5 | ZrO2 | 1023 | 523 | 2.4 | 60 | 0.5 | 99.69 | 28.7 | ChemCatChem 2014, 6(12), 3501-3510.
437 | Cu-La/ZrO2 | Cu | 63.54 | 8.96 | 7.1 | 1.28 | 138 | 1.9 | 118.4 | 745.5 | 401 | 33 | La | 138.9 | 6.15 | 22.5 | 1.38 | 169 | 1.1 | 48 | 538.1 | 13.5 | 1.5 | ZrO2 | 1023 | 533 | 2.4 | 60 | 0.5 | 100 | 46.98 | ChemCatChem 2014, 6(12), 3501-3510.
438 | Cu-La/ZrO2 | Cu | 63.54 | 8.96 | 7.1 | 1.28 | 138 | 1.9 | 118.4 | 745.5 | 401 | 33 | La | 138.9 | 6.15 | 22.5 | 1.38 | 169 | 1.1 | 48 | 538.1 | 13.5 | 1.5 | ZrO2 | 1023 | 483 | 2.4 | 80 | 0.6 | 99.24 | 1 | ChemCatChem 2014, 6(12), 3501-3510.
439 | Cu-La/ZrO2 | Cu | 63.54 | 8.96 | 7.1 | 1.28 | 138 | 1.9 | 118.4 | 745.5 | 401 | 33 | La | 138.9 | 6.15 | 22.5 | 1.38 | 169 | 1.1 | 48 | 538.1 | 13.5 | 1.5 | ZrO2 | 1023 | 483 | 2.4 | 80 | 1 | 99.4 | 0.89 | ChemCatChem 2014, 6(12), 3501-3510.
440 | Cu-La/ZrO2 | Cu | 63.54 | 8.96 | 7.1 | 1.28 | 138 | 1.9 | 118.4 | 745.5 | 401 | 33 | La | 138.9 | 6.15 | 22.5 | 1.38 | 169 | 1.1 | 48 | 538.1 | 13.5 | 1.5 | ZrO2 | 1023 | 483 | 2.4 | 80 | 2 | 91.69 | 1.52 | ChemCatChem 2014, 6(12), 3501-3510.
441 | Cu-La/ZrO2 | Cu | 63.54 | 8.96 | 7.1 | 1.28 | 138 | 1.9 | 118.4 | 745.5 | 401 | 33 | La | 138.9 | 6.15 | 22.5 | 1.38 | 169 | 1.1 | 48 | 538.1 | 13.5 | 1.5 | ZrO2 | 1023 | 483 | 2.4 | 80 | 3 | 82.18 | 2.45 | ChemCatChem 2014, 6(12), 3501-3510.
442 | Cu-La/ZrO2 | Cu | 63.54 | 8.96 | 7.1 | 1.28 | 138 | 1.9 | 118.4 | 745.5 | 401 | 33 | La | 138.9 | 6.15 | 22.5 | 1.38 | 169 | 1.1 | 48 | 538.1 | 13.5 | 1.5 | ZrO2 | 1023 | 483 | 2.4 | 80 | 4 | 69.79 | 2.69 | ChemCatChem 2014, 6(12), 3501-3510.
443 | Cu-La/ZrO2 | Cu | 63.54 | 8.96 | 7.1 | 1.28 | 138 | 1.9 | 118.4 | 745.5 | 401 | 33 | La | 138.9 | 6.15 | 22.5 | 1.38 | 169 | 1.1 | 48 | 538.1 | 13.5 | 1.5 | ZrO2 | 1023 | 483 | 2.4 | 80 | 5 | 57.7 | 3.73 | ChemCatChem 2014, 6(12), 3501-3510.
444 | Cu-La/ZrO2 | Cu | 63.54 | 8.96 | 7.1 | 1.28 | 138 | 1.9 | 118.4 | 745.5 | 401 | 33 | La | 138.9 | 6.15 | 22.5 | 1.38 | 169 | 1.1 | 48 | 538.1 | 13.5 | 1.5 | ZrO2 | 1023 | 483 | 2.4 | 80 | 6 | 48.19 | 4.02 | ChemCatChem 2014, 6(12), 3501-3510.
445 | Cu-La/ZrO2 | Cu | 63.54 | 8.96 | 7.1 | 1.28 | 138 | 1.9 | 118.4 | 745.5 | 401 | 33 | La | 138.9 | 6.15 | 22.5 | 1.38 | 169 | 1.1 | 48 | 538.1 | 13.5 | 1.5 | ZrO2 | 1023 | 483 | 2.4 | 80 | 7 | 45.47 | 5.98 | ChemCatChem 2014, 6(12), 3501-3510.
446 | Cu-La/ZrO2 | Cu | 63.54 | 8.96 | 7.1 | 1.28 | 138 | 1.9 | 118.4 | 745.5 | 401 | 33 | La | 138.9 | 6.15 | 22.5 | 1.38 | 169 | 1.1 | 48 | 538.1 | 13.5 | 1.5 | ZrO2 | 1023 | 483 | 2.4 | 80 | 8 | 42.9 | 6.68 | ChemCatChem 2014, 6(12), 3501-3510.
447 | Cu-La/ZrO2 | Cu | 63.54 | 8.96 | 7.1 | 1.28 | 138 | 1.9 | 118.4 | 745.5 | 401 | 33 | La | 138.9 | 6.15 | 22.5 | 1.38 | 169 | 1.1 | 48 | 538.1 | 13.5 | 1.5 | ZrO2 | 1023 | 483 | 2.4 | 80 | 9 | 40.33 | 8.31 | ChemCatChem 2014, 6(12), 3501-3510.
448 | Cu-La/ZrO2 | Cu | 63.54 | 8.96 | 7.1 | 1.28 | 138 | 1.9 | 118.4 | 745.5 | 401 | 33 | La | 138.9 | 6.15 | 22.5 | 1.38 | 169 | 1.1 | 48 | 538.1 | 13.5 | 1.5 | ZrO2 | 1023 | 483 | 2.4 | 80 | 10 | 38.22 | 9.57 | ChemCatChem 2014, 6(12), 3501-3510.
449 | Cu-Pt/SBA-15 | Cu | 63.54 | 8.96 | 7.1 | 1.28 | 138 | 1.9 | 118.4 | 745.5 | 401 | 5.1 | Pt | 195.08 | 21.4 | 9.1 | 1.39 | 128 | 2.3 | 205.3 | 870 | 71.6 | 0.8 | SBA-15 | 773 | 463 | 3 | 80 | 0.6 | 99.5 | 28.95 | Top Catal 2014, 57, 1015–1025.
450 | Cu-Pt/SBA-15 | Cu | 63.54 | 8.96 | 7.1 | 1.28 | 138 | 1.9 | 118.4 | 745.5 | 401 | 4.5 | Pt | 195.08 | 21.4 | 9.1 | 1.39 | 128 | 2.3 | 205.3 | 870 | 71.6 | 1.4 | SBA-15 | 773 | 463 | 3 | 80 | 0.6 | 100 | 1.8 | Top Catal 2014, 57, 1015–1025.
451 | Cu-Pt/SBA-15 | Cu | 63.54 | 8.96 | 7.1 | 1.28 | 138 | 1.9 | 118.4 | 745.5 | 401 | 4 | Pt | 195.08 | 21.4 | 9.1 | 1.39 | 128 | 2.3 | 205.3 | 870 | 71.6 | 1.9 | SBA-15 | 773 | 463 | 3 | 80 | 0.6 | 94.4 | 39.84 | Top Catal 2014, 57, 1015–1025.
452 | Cu-Pt/SBA-15 | Cu | 63.54 | 8.96 | 7.1 | 1.28 | 138 | 1.9 | 118.4 | 745.5 | 401 | 3.7 | Pt | 195.08 | 21.4 | 9.1 | 1.39 | 128 | 2.3 | 205.3 | 870 | 71.6 | 2.2 | SBA-15 | 773 | 463 | 3 | 80 | 0.6 | 78.5 | 58.88 | Top Catal 2014, 57, 1015–1025.
453 | Cu-B/CNT | Cu | 63.54 | 8.96 | 7.1 | 1.28 | 138 | 1.9 | 118.4 | 745.5 | 401 | 14.7 | B | 10.81 | 2.34 | 4.6 | 0.98 | 82 | 2 | 26.7 | 800.6 | 27 | 0.8 | CNT | 773 | 573 | 2.5 | 200 | 0.4 | 99.9 | 5.99 | Chemistry–A European Journal 2017, 23(34), 8252-8261.
454 | Cu-B/CNT | Cu | 63.54 | 8.96 | 7.1 | 1.28 | 138 | 1.9 | 118.4 | 745.5 | 401 | 14.6 | B | 10.81 | 2.34 | 4.6 | 0.98 | 82 | 2 | 26.7 | 800.6 | 27 | 1.1 | CNT | 773 | 573 | 2.5 | 200 | 0.4 | 100 | 5.7 | Chemistry–A European Journal 2017, 23(34), 8252-8261.
455 | Cu-B/CNT | Cu | 63.54 | 8.96 | 7.1 | 1.28 | 138 | 1.9 | 118.4 | 745.5 | 401 | 14.5 | B | 10.81 | 2.34 | 4.6 | 0.98 | 82 | 2 | 26.7 | 800.6 | 27 | 1.8 | CNT | 773 | 573 | 2.5 | 200 | 0.4 | 100 | 3.7 | Chemistry–A European Journal 2017, 23(34), 8252-8261.
456 | Cu-B/CNT | Cu | 63.54 | 8.96 | 7.1 | 1.28 | 138 | 1.9 | 118.4 | 745.5 | 401 | 14.5 | B | 10.81 | 2.34 | 4.6 | 0.98 | 82 | 2 | 26.7 | 800.6 | 27 | 1.8 | CNT | 773 | 573 | 2.5 | 200 | 0.2 | 100 | 0 | Chemistry–A European Journal 2017, 23(34), 8252-8261.
457 | Cu-B/CNT | Cu | 63.54 | 8.96 | 7.1 | 1.28 | 138 | 1.9 | 118.4 | 745.5 | 401 | 14.5 | B | 10.81 | 2.34 | 4.6 | 0.98 | 82 | 2 | 26.7 | 800.6 | 27 | 1.8 | CNT | 773 | 573 | 2.5 | 200 | 0.3 | 100 | 0.23 | Chemistry–A European Journal 2017, 23(34), 8252-8261.
458 | Cu-B/CNT | Cu | 63.54 | 8.96 | 7.1 | 1.28 | 138 | 1.9 | 118.4 | 745.5 | 401 | 14.5 | B | 10.81 | 2.34 | 4.6 | 0.98 | 82 | 2 | 26.7 | 800.6 | 27 | 1.8 | CNT | 773 | 573 | 2.5 | 200 | 0.4 | 100 | 1.21 | Chemistry–A European Journal 2017, 23(34), 8252-8261.
459 | Cu-B/CNT | Cu | 63.54 | 8.96 | 7.1 | 1.28 | 138 | 1.9 | 118.4 | 745.5 | 401 | 14.5 | B | 10.81 | 2.34 | 4.6 | 0.98 | 82 | 2 | 26.7 | 800.6 | 27 | 1.8 | CNT | 773 | 573 | 2.5 | 200 | 0.5 | 100 | 3.75 | Chemistry–A European Journal 2017, 23(34), 8252-8261.
460 | Cu-B/CNT | Cu | 63.54 | 8.96 | 7.1 | 1.28 | 138 | 1.9 | 118.4 | 745.5 | 401 | 14.5 | B | 10.81 | 2.34 | 4.6 | 0.98 | 82 | 2 | 26.7 | 800.6 | 27 | 1.8 | CNT | 773 | 573 | 2.5 | 200 | 0.6 | 100 | 4.11 | Chemistry–A European Journal 2017, 23(34), 8252-8261.
461 | Cu-B/CNT | Cu | 63.54 | 8.96 | 7.1 | 1.28 | 138 | 1.9 | 118.4 | 745.5 | 401 | 14.5 | B | 10.81 | 2.34 | 4.6 | 0.98 | 82 | 2 | 26.7 | 800.6 | 27 | 1.8 | CNT | 773 | 573 | 2.5 | 200 | 0.7 | 100 | 5.87 | Chemistry–A European Journal 2017, 23(34), 8252-8261.
462 | Cu-B/CNT | Cu | 63.54 | 8.96 | 7.1 | 1.28 | 138 | 1.9 | 118.4 | 745.5 | 401 | 14.5 | B | 10.81 | 2.34 | 4.6 | 0.98 | 82 | 2 | 26.7 | 800.6 | 27 | 1.8 | CNT | 773 | 573 | 2.5 | 200 | 0.8 | 100 | 5.96 | Chemistry–A European Journal 2017, 23(34), 8252-8261.
463 | Cu-B/CNT | Cu | 63.54 | 8.96 | 7.1 | 1.28 | 138 | 1.9 | 118.4 | 745.5 | 401 | 14.5 | B | 10.81 | 2.34 | 4.6 | 0.98 | 82 | 2 | 26.7 | 800.6 | 27 | 1.8 | CNT | 773 | 573 | 2.5 | 200 | 0.9 | 100 | 7.98 | Chemistry–A European Journal 2017, 23(34), 8252-8261.
464 | Cu-B/CNT | Cu | 63.54 | 8.96 | 7.1 | 1.28 | 138 | 1.9 | 118.4 | 745.5 | 401 | 14.5 | B | 10.81 | 2.34 | 4.6 | 0.98 | 82 | 2 | 26.7 | 800.6 | 27 | 1.8 | CNT | 773 | 573 | 2.5 | 200 | 1 | 100 | 8.03 | Chemistry–A European Journal 2017, 23(34), 8252-8261.
465 | Cu-Ag/SiO2 | Cu | 63.54 | 8.96 | 7.1 | 1.28 | 138 | 1.9 | 118.4 | 745.5 | 401 | 14.31 | Ag | 107.86 | 10.5 | 10.3 | 1.44 | 153 | 1.9 | 125.6 | 731 | 429 | 0.29 | SiO2 | 573 | 473 | 2 | 50 | 0.2 | 97.96 | 58.53 | Chem. Eng. Sci. 2024, 294, 120121.
466 | Cu-Ag/SiO2 | Cu | 63.54 | 8.96 | 7.1 | 1.28 | 138 | 1.9 | 118.4 | 745.5 | 401 | 14.26 | Ag | 107.86 | 10.5 | 10.3 | 1.44 | 153 | 1.9 | 125.6 | 731 | 429 | 0.56 | SiO2 | 573 | 473 | 2 | 50 | 0.2 | 100 | 35.53 | Chem. Eng. Sci. 2024, 294, 120121.
467 | Cu-Ag/SiO2 | Cu | 63.54 | 8.96 | 7.1 | 1.28 | 138 | 1.9 | 118.4 | 745.5 | 401 | 14.12 | Ag | 107.86 | 10.5 | 10.3 | 1.44 | 153 | 1.9 | 125.6 | 731 | 429 | 0.83 | SiO2 | 573 | 473 | 2 | 50 | 0.2 | 99.06 | 51.71 | Chem. Eng. Sci. 2024, 294, 120121.
468 | Cu-Ag/SiO2 | Cu | 63.54 | 8.96 | 7.1 | 1.28 | 138 | 1.9 | 118.4 | 745.5 | 401 | 13.99 | Ag | 107.86 | 10.5 | 10.3 | 1.44 | 153 | 1.9 | 125.6 | 731 | 429 | 1.39 | SiO2 | 573 | 473 | 2 | 50 | 0.2 | 98.74 | 83.06 | Chem. Eng. Sci. 2024, 294, 120121.
469 | Cu-Ag/SiO2 | Cu | 63.54 | 8.96 | 7.1 | 1.28 | 138 | 1.9 | 118.4 | 745.5 | 401 | 13.87 | Ag | 107.86 | 10.5 | 10.3 | 1.44 | 153 | 1.9 | 125.6 | 731 | 429 | 1.98 | SiO2 | 573 | 473 | 2 | 50 | 0.2 | 98.27 | 89.47 | Chem. Eng. Sci. 2024, 294, 120121.
470 | Cu-Ag/SiO2 | Cu | 63.54 | 8.96 | 7.1 | 1.28 | 138 | 1.9 | 118.4 | 745.5 | 401 | 13.78 | Ag | 107.86 | 10.5 | 10.3 | 1.44 | 153 | 1.9 | 125.6 | 731 | 429 | 2.82 | SiO2 | 573 | 473 | 2 | 50 | 0.2 | 97.17 | 92.28 | Chem. Eng. Sci. 2024, 294, 120121.
471 | Cu-Ag/SiO2 | Cu | 63.54 | 8.96 | 7.1 | 1.28 | 138 | 1.9 | 118.4 | 745.5 | 401 | 14.31 | Ag | 107.86 | 10.5 | 10.3 | 1.44 | 153 | 1.9 | 125.6 | 731 | 429 | 0.29 | SiO2 | 573 | 463 | 2 | 50 | 0.2 | 99.68 | 0.48 | Chem. Eng. Sci. 2024, 294, 120121.
472 | Cu-Ag/SiO2 | Cu | 63.54 | 8.96 | 7.1 | 1.28 | 138 | 1.9 | 118.4 | 745.5 | 401 | 14.26 | Ag | 107.86 | 10.5 | 10.3 | 1.44 | 153 | 1.9 | 125.6 | 731 | 429 | 0.56 | SiO2 | 573 | 463 | 2 | 50 | 0.2 | 100 | 0.96 | Chem. Eng. Sci. 2024, 294, 120121.
473 | Cu-Ag/SiO2 | Cu | 63.54 | 8.96 | 7.1 | 1.28 | 138 | 1.9 | 118.4 | 745.5 | 401 | 14.12 | Ag | 107.86 | 10.5 | 10.3 | 1.44 | 153 | 1.9 | 125.6 | 731 | 429 | 0.83 | SiO2 | 573 | 463 | 2 | 50 | 0.2 | 99.68 | 1.74 | Chem. Eng. Sci. 2024, 294, 120121.
474 | Cu-Ag/SiO2 | Cu | 63.54 | 8.96 | 7.1 | 1.28 | 138 | 1.9 | 118.4 | 745.5 | 401 | 13.99 | Ag | 107.86 | 10.5 | 10.3 | 1.44 | 153 | 1.9 | 125.6 | 731 | 429 | 1.39 | SiO2 | 573 | 463 | 2 | 50 | 0.2 | 98.88 | 44.32 | Chem. Eng. Sci. 2024, 294, 120121.
475 | Cu-Ag/SiO2 | Cu | 63.54 | 8.96 | 7.1 | 1.28 | 138 | 1.9 | 118.4 | 745.5 | 401 | 13.87 | Ag | 107.86 | 10.5 | 10.3 | 1.44 | 153 | 1.9 | 125.6 | 731 | 429 | 1.98 | SiO2 | 573 | 463 | 2 | 50 | 0.2 | 98.09 | 64.45 | Chem. Eng. Sci. 2024, 294, 120121.
476 | Cu-Ag/SiO2 | Cu | 63.54 | 8.96 | 7.1 | 1.28 | 138 | 1.9 | 118.4 | 745.5 | 401 | 13.78 | Ag | 107.86 | 10.5 | 10.3 | 1.44 | 153 | 1.9 | 125.6 | 731 | 429 | 2.82 | SiO2 | 573 | 463 | 2 | 50 | 0.2 | 96.97 | 66.66 | Chem. Eng. Sci. 2024, 294, 120121.
477 | Cu-Ag/SiO2 | Cu | 63.54 | 8.96 | 7.1 | 1.28 | 138 | 1.9 | 118.4 | 745.5 | 401 | 14.26 | Ag | 107.86 | 10.5 | 10.3 | 1.44 | 153 | 1.9 | 125.6 | 731 | 429 | 0.56 | SiO2 | 573 | 463 | 2 | 50 | 0.2 | 46.7 | 43.21 | Chem. Eng. Sci. 2024, 294, 120121.
478 | Cu-Ag/SiO2 | Cu | 63.54 | 8.96 | 7.1 | 1.28 | 138 | 1.9 | 118.4 | 745.5 | 401 | 14.26 | Ag | 107.86 | 10.5 | 10.3 | 1.44 | 153 | 1.9 | 125.6 | 731 | 429 | 0.56 | SiO2 | 573 | 463 | 2 | 50 | 0.2 | 78.12 | 70.56 | Chem. Eng. Sci. 2024, 294, 120121.
479 | Cu-Ag/SiO2 | Cu | 63.54 | 8.96 | 7.1 | 1.28 | 138 | 1.9 | 118.4 | 745.5 | 401 | 14.26 | Ag | 107.86 | 10.5 | 10.3 | 1.44 | 153 | 1.9 | 125.6 | 731 | 429 | 0.56 | SiO2 | 573 | 463 | 2 | 50 | 0.2 | 97.74 | 76.02 | Chem. Eng. Sci. 2024, 294, 120121.
480 | Cu-Ag/SiO2 | Cu | 63.54 | 8.96 | 7.1 | 1.28 | 138 | 1.9 | 118.4 | 745.5 | 401 | 14.26 | Ag | 107.86 | 10.5 | 10.3 | 1.44 | 153 | 1.9 | 125.6 | 731 | 429 | 0.56 | SiO2 | 573 | 463 | 2 | 50 | 0.2 | 100 | 35.59 | Chem. Eng. Sci. 2024, 294, 120121.
481 | Cu-Ag/SiO2 | Cu | 63.54 | 8.96 | 7.1 | 1.28 | 138 | 1.9 | 118.4 | 745.5 | 401 | 14.26 | Ag | 107.86 | 10.5 | 10.3 | 1.44 | 153 | 1.9 | 125.6 | 731 | 429 | 0.56 | SiO2 | 573 | 463 | 2 | 50 | 0.2 | 100 | 14.58 | Chem. Eng. Sci. 2024, 294, 120121.
482 | Cu-Ag/SiO2 | Cu | 63.54 | 8.96 | 7.1 | 1.28 | 138 | 1.9 | 118.4 | 745.5 | 401 | 14.26 | Ag | 107.86 | 10.5 | 10.3 | 1.44 | 153 | 1.9 | 125.6 | 731 | 429 | 0.56 | SiO2 | 573 | 463 | 2 | 50 | 0.2 | 100 | 1.74 | Chem. Eng. Sci. 2024, 294, 120121.
483 | Cu-Ag/SiO2 | Cu | 63.54 | 8.96 | 7.1 | 1.28 | 138 | 1.9 | 118.4 | 745.5 | 401 | 14.31 | Ag | 107.86 | 10.5 | 10.3 | 1.44 | 153 | 1.9 | 125.6 | 731 | 429 | 0.29 | SiO2 | 573 | 463 | 2 | 50 | 0.2 | 24.3 | 21.92 | Chem. Eng. Sci. 2024, 294, 120121.
484 | Cu-Ag/SiO2 | Cu | 63.54 | 8.96 | 7.1 | 1.28 | 138 | 1.9 | 118.4 | 745.5 | 401 | 14.26 | Ag | 107.86 | 10.5 | 10.3 | 1.44 | 153 | 1.9 | 125.6 | 731 | 429 | 0.56 | SiO2 | 573 | 463 | 2 | 50 | 0.2 | 27.6 | 25.14 | Chem. Eng. Sci. 2024, 294, 120121.
485 | Cu-Ag/SiO2 | Cu | 63.54 | 8.96 | 7.1 | 1.28 | 138 | 1.9 | 118.4 | 745.5 | 401 | 14.12 | Ag | 107.86 | 10.5 | 10.3 | 1.44 | 153 | 1.9 | 125.6 | 731 | 429 | 0.83 | SiO2 | 573 | 463 | 2 | 50 | 0.2 | 25.2 | 22.83 | Chem. Eng. Sci. 2024, 294, 120121.
486 | Cu-Ag/SiO2 | Cu | 63.54 | 8.96 | 7.1 | 1.28 | 138 | 1.9 | 118.4 | 745.5 | 401 | 13.99 | Ag | 107.86 | 10.5 | 10.3 | 1.44 | 153 | 1.9 | 125.6 | 731 | 429 | 1.39 | SiO2 | 573 | 463 | 2 | 50 | 0.2 | 18.9 | 16.71 | Chem. Eng. Sci. 2024, 294, 120121.
487 | Au/Fe/ZrO2 | Fe | 55.84 | 7.86 | 7.1 | 1.26 | 125 | 1.8 | 15.7 | 762.5 | 80.2 | 5 | Au | 196.9 | 19.3 | 10.2 | 1.46 | 144 | 2.5 | 222.8 | 890.1 | 317 | 5 | ZrO2 | 673 | 473 | 2.5 | 200 | 0.257 | 63.08 | 60.18 | Catal. Sci. Technol. 2020, 10, 1125-1134.
488 | Au/Fe/ZrO2 | Fe | 55.84 | 7.86 | 7.1 | 1.26 | 125 | 1.8 | 15.7 | 762.5 | 80.2 | 5 | Au | 196.9 | 19.3 | 10.2 | 1.46 | 144 | 2.5 | 222.8 | 890.1 | 317 | 5 | ZrO2 | 673 | 478 | 2.5 | 200 | 0.257 | 65.41 | 60.09 | Catal. Sci. Technol. 2020, 10, 1125-1134.
489 | Au/Fe/ZrO2 | Fe | 55.84 | 7.86 | 7.1 | 1.26 | 125 | 1.8 | 15.7 | 762.5 | 80.2 | 5 | Au | 196.9 | 19.3 | 10.2 | 1.46 | 144 | 2.5 | 222.8 | 890.1 | 317 | 5 | ZrO2 | 673 | 483 | 2.5 | 200 | 0.257 | 68.23 | 60.49 | Catal. Sci. Technol. 2020, 10, 1125-1134.
490 | Au/Fe/ZrO2 | Fe | 55.84 | 7.86 | 7.1 | 1.26 | 125 | 1.8 | 15.7 | 762.5 | 80.2 | 5 | Au | 196.9 | 19.3 | 10.2 | 1.46 | 144 | 2.5 | 222.8 | 890.1 | 317 | 5 | ZrO2 | 673 | 488 | 2.5 | 200 | 0.257 | 70.56 | 61.41 | Catal. Sci. Technol. 2020, 10, 1125-1134.
491 | Au/Fe/ZrO2 | Fe | 55.84 | 7.86 | 7.1 | 1.26 | 125 | 1.8 | 15.7 | 762.5 | 80.2 | 5 | Au | 196.9 | 19.3 | 10.2 | 1.46 | 144 | 2.5 | 222.8 | 890.1 | 317 | 5 | ZrO2 | 673 | 493 | 2.5 | 200 | 0.257 | 73.06 | 62.8 | Catal. Sci. Technol. 2020, 10, 1125-1134.
492 | Au/Fe/ZrO2 | Fe | 55.84 | 7.86 | 7.1 | 1.26 | 125 | 1.8 | 15.7 | 762.5 | 80.2 | 5 | Au | 196.9 | 19.3 | 10.2 | 1.46 | 144 | 2.5 | 222.8 | 890.1 | 317 | 5 | ZrO2 | 673 | 498 | 2.5 | 200 | 0.257 | 81.37 | 65.1 | Catal. Sci. Technol. 2020, 10, 1125-1134.
493 | Au/Fe/ZrO2 | Fe | 55.84 | 7.86 | 7.1 | 1.26 | 125 | 1.8 | 15.7 | 762.5 | 80.2 | 5 | Au | 196.9 | 19.3 | 10.2 | 1.46 | 144 | 2.5 | 222.8 | 890.1 | 317 | 5 | ZrO2 | 673 | 503 | 2.5 | 200 | 0.257 | 94.51 | 70.5 | Catal. Sci. Technol. 2020, 10, 1125-1134.
494 | Au/Fe/ZrO2 | Fe | 55.84 | 7.86 | 7.1 | 1.26 | 125 | 1.8 | 15.7 | 762.5 | 80.2 | 5 | Au | 196.9 | 19.3 | 10.2 | 1.46 | 144 | 2.5 | 222.8 | 890.1 | 317 | 5 | ZrO2 | 673 | 508 | 2.5 | 200 | 0.257 | 96.17 | 62.35 | Catal. Sci. Technol. 2020, 10, 1125-1134.
495 | Au/Fe/ZrO2 | Fe | 55.84 | 7.86 | 7.1 | 1.26 | 125 | 1.8 | 15.7 | 762.5 | 80.2 | 5 | Au | 196.9 | 19.3 | 10.2 | 1.46 | 144 | 2.5 | 222.8 | 890.1 | 317 | 5 | ZrO2 | 673 | 513 | 2.5 | 200 | 0.257 | 99.99 | 55.67 | Catal. Sci. Technol. 2020, 10, 1125-1134.
496 | Ni2P/TiO2 | Ni | 58.69 | 8.9 | 6.6 | 1.24 | 121 | 1.9 | 112 | 737.1 | 90.7 | 8 | P | 30.97 | 1.82 | 17 | 1.28 | 106 | 2.2 | 72 | 1011.8 | 0.235 | 5 | TiO2 | 773 | 473 | 3 | 300 | 0.1 | 38.2 | 34.57 | Catal. Commun. 2016, 73, 46-49.
497 | Ni2P/TiO2 | Ni | 58.69 | 8.9 | 6.6 | 1.24 | 121 | 1.9 | 112 | 737.1 | 90.7 | 8 | P | 30.97 | 1.82 | 17 | 1.28 | 106 | 2.2 | 72 | 1011.9 | 1.235 | 5 | TiO2 | 773 | 493 | 3 | 300 | 0.1 | 62.8 | 55.77 | Catal. Commun. 2016, 73, 46-49.
498 | Ni2P/TiO2 | Ni | 58.69 | 8.9 | 6.6 | 1.24 | 121 | 1.9 | 112 | 737.1 | 90.7 | 8 | P | 30.97 | 1.82 | 17 | 1.28 | 106 | 2.2 | 72 | 1011.10 | 2.235 | 5 | TiO2 | 773 | 503 | 3 | 300 | 0.1 | 81.6 | 71.64 | Catal. Commun. 2016, 73, 46-49.
499 | Ni2P/TiO2 | Ni | 58.69 | 8.9 | 6.6 | 1.24 | 121 | 1.9 | 112 | 737.1 | 90.7 | 8 | P | 30.97 | 1.82 | 17 | 1.28 | 106 | 2.2 | 72 | 1011.11 | 3.235 | 5 | TiO2 | 773 | 513 | 3 | 300 | 0.1 | 82.3 | 68.8 | Catal. Commun. 2016, 73, 46-49.
500 | Ni2P/TiO2 | Ni | 58.69 | 8.9 | 6.6 | 1.24 | 121 | 1.9 | 112 | 737.1 | 90.7 | 8 | P | 30.97 | 1.82 | 17 | 1.28 | 106 | 2.2 | 72 | 1011.12 | 4.235 | 5 | TiO2 | 773 | 533 | 3 | 300 | 0.1 | 87.3 | 64.51 | Catal. Commun. 2016, 73, 46-49.
501 | Ni2P/TiO2 | Ni | 58.69 | 8.9 | 6.6 | 1.24 | 121 | 1.9 | 112 | 737.1 | 90.7 | 8 | P | 30.97 | 1.82 | 17 | 1.28 | 106 | 2.2 | 72 | 1011.13 | 5.235 | 5 | TiO2 | 773 | 553 | 3 | 300 | 0.1 | 98.4 | 50.18 | Catal. Commun. 2016, 73, 46-49.
502 | Ni2P | Ni | 58.69 | 8.9 | 6.6 | 1.24 | 121 | 1.9 | 112 | 737.1 | 90.7 | 8 | P | 30.97 | 1.82 | 17 | 1.28 | 106 | 2.2 | 72 | 1011.14 | 6.235 | 5 | None | 773 | 473 | 3 | 300 | 0.1 | 84.2 | 75.53 | Catal. Commun. 2016, 73, 46-49.
503 | Ni2P | Ni | 58.69 | 8.9 | 6.6 | 1.24 | 121 | 1.9 | 112 | 737.1 | 90.7 | 8 | P | 30.97 | 1.82 | 17 | 1.28 | 106 | 2.2 | 72 | 1011.15 | 7.235 | 5 | None | 773 | 483 | 3 | 300 | 0.1 | 93 | 81.84 | Catal. Commun. 2016, 73, 46-49.
504 | Ni2P | Ni | 58.69 | 8.9 | 6.6 | 1.24 | 121 | 1.9 | 112 | 737.1 | 90.7 | 8 | P | 30.97 | 1.82 | 17 | 1.28 | 106 | 2.2 | 72 | 1011.16 | 8.235 | 5 | None | 773 | 493 | 3 | 300 | 0.1 | 97.3 | 81.73 | Catal. Commun. 2016, 73, 46-49.
505 | Ni2P | Ni | 58.69 | 8.9 | 6.6 | 1.24 | 121 | 1.9 | 112 | 737.1 | 90.7 | 8 | P | 30.97 | 1.82 | 17 | 1.28 | 106 | 2.2 | 72 | 1011.17 | 9.235 | 5 | None | 773 | 503 | 3 | 300 | 0.1 | 100 | 76 | Catal. Commun. 2016, 73, 46-49.
506 | Ni2P | Ni | 58.69 | 8.9 | 6.6 | 1.24 | 121 | 1.9 | 112 | 737.1 | 90.7 | 8 | P | 30.97 | 1.82 | 17 | 1.28 | 106 | 2.2 | 72 | 1011.18 | 10.235 | 5 | None | 773 | 503 | 4 | 300 | 0.1 | 100 | 71.2 | Catal. Commun. 2016, 73, 46-49.
507 | Ni2P | Ni | 58.69 | 8.9 | 6.6 | 1.24 | 121 | 1.9 | 112 | 737.1 | 90.7 | 8 | P | 30.97 | 1.82 | 17 | 1.28 | 106 | 2.2 | 72 | 1011.19 | 11.235 | 5 | None | 773 | 503 | 5 | 300 | 0.1 | 100 | 64.1 | Catal. Commun. 2016, 73, 46-49.
508 | Ni2P | Ni | 58.69 | 8.9 | 6.6 | 1.24 | 121 | 1.9 | 112 | 737.1 | 90.7 | 8 | P | 30.97 | 1.82 | 17 | 1.28 | 106 | 2.2 | 72 | 1011.20 | 12.235 | 5 | None | 773 | 503 | 6 | 300 | 0.1 | 100 | 56.3 | Catal. Commun. 2016, 73, 46-49.
509 | Au–Ag/SBA-15 | Au | 196.9 | 19.3 | 10.2 | 1.46 | 144 | 2.5 | 222.8 | 890.1 | 317 | 8 | Ag | 107.86 | 10.5 | 10.3 | 1.44 | 153 | 1.9 | 125.6 | 731 | 429 | 0.5 | SBA-15 | 773 | 418 | 3 | 100 | 0.6 | 78.4 | 78.32 | J. Catal. 2013, 297, 110-118.
510 | Au–Ag/SBA-15 | Au | 196.9 | 19.3 | 10.2 | 1.46 | 144 | 2.5 | 222.8 | 890.1 | 317 | 8 | Ag | 107.86 | 10.5 | 10.3 | 1.44 | 153 | 1.9 | 125.6 | 731 | 429 | 0.5 | SBA-15 | 773 | 508 | 3 | 100 | 0.6 | 99.9 | 68.33 | J. Catal. 2013, 297, 110-118.
511 | Au–Ag/SBA-15 | Au | 196.9 | 19.3 | 10.2 | 1.46 | 144 | 2.5 | 222.8 | 890.1 | 317 | 8 | Ag | 107.86 | 10.5 | 10.3 | 1.44 | 153 | 1.9 | 125.6 | 731 | 429 | 0.75 | SBA-15 | 773 | 418 | 3 | 100 | 0.6 | 97.2 | 96.13 | J. Catal. 2013, 297, 110-118.
512 | Au–Ag/SBA-15 | Au | 196.9 | 19.3 | 10.2 | 1.46 | 144 | 2.5 | 222.8 | 890.1 | 317 | 8 | Ag | 107.86 | 10.5 | 10.3 | 1.44 | 153 | 1.9 | 125.6 | 731 | 429 | 0.75 | SBA-15 | 773 | 508 | 3 | 100 | 0.6 | 99.9 | 66.23 | J. Catal. 2013, 297, 110-118.
513 | Au–Ag/SBA-15 | Au | 196.9 | 19.3 | 10.2 | 1.46 | 144 | 2.5 | 222.8 | 890.1 | 317 | 8 | Ag | 107.86 | 10.5 | 10.3 | 1.44 | 153 | 1.9 | 125.6 | 731 | 429 | 1.5 | SBA-15 | 773 | 418 | 3 | 100 | 0.6 | 99.5 | 93.73 | J. Catal. 2013, 297, 110-118.
514 | Au–Ag/SBA-15 | Au | 196.9 | 19.3 | 10.2 | 1.46 | 144 | 2.5 | 222.8 | 890.1 | 317 | 8 | Ag | 107.86 | 10.5 | 10.3 | 1.44 | 153 | 1.9 | 125.6 | 731 | 429 | 1.5 | SBA-15 | 773 | 508 | 3 | 100 | 0.6 | 99.8 | 1.4 | J. Catal. 2013, 297, 110-118.
515 | Au–Ag/SBA-15 | Au | 196.9 | 19.3 | 10.2 | 1.46 | 144 | 2.5 | 222.8 | 890.1 | 317 | 8 | Ag | 107.86 | 10.5 | 10.3 | 1.44 | 153 | 1.9 | 125.6 | 731 | 429 | 4.5 | SBA-15 | 773 | 418 | 3 | 100 | 0.6 | 63.6 | 63.28 | J. Catal. 2013, 297, 110-118.
516 | Au–Ag/SBA-15 | Au | 196.9 | 19.3 | 10.2 | 1.46 | 144 | 2.5 | 222.8 | 890.1 | 317 | 8 | Ag | 107.86 | 10.5 | 10.3 | 1.44 | 153 | 1.9 | 125.6 | 731 | 429 | 4.5 | SBA-15 | 773 | 508 | 3 | 100 | 0.6 | 99.8 | 1.7 | J. Catal. 2013, 297, 110-118.
517 | Co-P/SiO2 | Co | 58.93 | 8.9 | 6.7 | 1.25 | 126 | 1.9 | 63.7 | 760.4 | 100 | 20 | P | 30.97 | 1.82 | 17 | 1.28 | 106 | 2.2 | 72 | 1011.20 | 12.235 | 1.34 | SiO2 | 723 | 513 | 2.5 | 70 | 0.28 | 49.81 | 45.21 | Chem. Commun., 2022,58, 1958-1961.
518 | Co-P/SiO2 | Co | 58.93 | 8.9 | 6.7 | 1.25 | 126 | 1.9 | 63.7 | 760.4 | 100 | 20 | P | 30.97 | 1.82 | 17 | 1.28 | 106 | 2.2 | 72 | 1011.21 | 13.235 | 2 | SiO2 | 723 | 513 | 2.5 | 70 | 0.28 | 57.88 | 51.43 | Chem. Commun., 2022,58, 1958-1961.
519 | Co-P/SiO2 | Co | 58.93 | 8.9 | 6.7 | 1.25 | 126 | 1.9 | 63.7 | 760.4 | 100 | 20 | P | 30.97 | 1.82 | 17 | 1.28 | 106 | 2.2 | 72 | 1011.22 | 14.235 | 2.25 | SiO2 | 723 | 513 | 2.5 | 70 | 0.28 | 67.69 | 61.7 | Chem. Commun., 2022,58, 1958-1961.
520 | Co-P/SiO2 | Co | 58.93 | 8.9 | 6.7 | 1.25 | 126 | 1.9 | 63.7 | 760.4 | 100 | 20 | P | 30.97 | 1.82 | 17 | 1.28 | 106 | 2.2 | 72 | 1011.23 | 15.235 | 3.6 | SiO2 | 723 | 513 | 2.5 | 70 | 0.28 | 61.15 | 54.09 | Chem. Commun., 2022,58, 1958-1961.
521 | Co-P/SiO2 | Co | 58.93 | 8.9 | 6.7 | 1.25 | 126 | 1.9 | 63.7 | 760.4 | 100 | 20 | P | 30.97 | 1.82 | 17 | 1.28 | 106 | 2.2 | 72 | 1011.24 | 16.235 | 6.3 | SiO2 | 723 | 513 | 2.5 | 70 | 0.28 | 51.35 | 46.12 | Chem. Commun., 2022,58, 1958-1961.
522 | Co-P/SiO2 | Co | 58.93 | 8.9 | 6.7 | 1.25 | 126 | 1.9 | 63.7 | 760.4 | 100 | 20 | P | 30.97 | 1.82 | 17 | 1.28 | 106 | 2.2 | 72 | 1011.25 | 17.235 | 20 | SiO2 | 723 | 513 | 2.5 | 70 | 0.28 | 34.04 | 28.93 | Chem. Commun., 2022,58, 1958-1961.
523 | Co-P/SiO2 | Co | 58.93 | 8.9 | 6.7 | 1.25 | 126 | 1.9 | 63.7 | 760.4 | 100 | 20 | P | 30.97 | 1.82 | 17 | 1.28 | 106 | 2.2 | 72 | 1011.26 | 18.235 | 2.25 | SiO2 | 723 | 493 | 2.5 | 70 | 0.28 | 24.91 | 22.78 | Chem. Commun., 2022,58, 1958-1961.
524 | Co-P/SiO2 | Co | 58.93 | 8.9 | 6.7 | 1.25 | 126 | 1.9 | 63.7 | 760.4 | 100 | 20 | P | 30.97 | 1.82 | 17 | 1.28 | 106 | 2.2 | 72 | 1011.27 | 19.235 | 2.25 | SiO2 | 723 | 503 | 2.5 | 70 | 0.28 | 32.74 | 30.18 | Chem. Commun., 2022,58, 1958-1961.
525 | Co-P/SiO2 | Co | 58.93 | 8.9 | 6.7 | 1.25 | 126 | 1.9 | 63.7 | 760.4 | 100 | 20 | P | 30.97 | 1.82 | 17 | 1.28 | 106 | 2.2 | 72 | 1011.28 | 20.235 | 2.25 | SiO2 | 723 | 523 | 2.5 | 70 | 0.28 | 46.98 | 42.47 | Chem. Commun., 2022,58, 1958-1961.
526 | Co-P/SiO2 | Co | 58.93 | 8.9 | 6.7 | 1.25 | 126 | 1.9 | 63.7 | 760.4 | 100 | 20 | P | 30.97 | 1.82 | 17 | 1.28 | 106 | 2.2 | 72 | 1011.29 | 21.235 | 2.25 | SiO2 | 723 | 533 | 2.5 | 70 | 0.28 | 53.56 | 46.51 | Chem. Commun., 2022,58, 1958-1961.
527 | Co-P/SiO2 | Co | 58.93 | 8.9 | 6.7 | 1.25 | 126 | 1.9 | 63.7 | 760.4 | 100 | 20 | P | 30.97 | 1.82 | 17 | 1.28 | 106 | 2.2 | 72 | 1011.30 | 22.235 | 2.25 | SiO2 | 723 | 543 | 2.5 | 70 | 0.28 | 58.9 | 52.19 | Chem. Commun., 2022,58, 1958-1961.
528 | Co-P/SiO2 | Co | 58.93 | 8.9 | 6.7 | 1.25 | 126 | 1.9 | 63.7 | 760.4 | 100 | 20 | P | 30.97 | 1.82 | 17 | 1.28 | 106 | 2.2 | 72 | 1011.31 | 23.235 | 2.25 | SiO2 | 723 | 553 | 2.5 | 70 | 0.28 | 64.77 | 59.01 | Chem. Commun., 2022,58, 1958-1961.
529 | Co-P/SiO2 | Co | 58.93 | 8.9 | 6.7 | 1.25 | 126 | 1.9 | 63.7 | 760.4 | 100 | 20 | P | 30.97 | 1.82 | 17 | 1.28 | 106 | 2.2 | 72 | 1011.32 | 24.235 | 2.25 | SiO2 | 723 | 563 | 2.5 | 70 | 0.28 | 69.4 | 60.51 | Chem. Commun., 2022,58, 1958-1961.
530 | Co-P/SiO2 | Co | 58.93 | 8.9 | 6.7 | 1.25 | 126 | 1.9 | 63.7 | 760.4 | 100 | 20 | P | 30.97 | 1.82 | 17 | 1.28 | 106 | 2.2 | 72 | 1011.33 | 25.235 | 2.25 | SiO2 | 723 | 573 | 2.5 | 70 | 0.28 | 74.2 | 61.53 | Chem. Commun., 2022,58, 1958-1961.
531 | Co-P/SiO2 | Co | 58.93 | 8.9 | 6.7 | 1.25 | 126 | 1.9 | 63.7 | 760.4 | 100 | 20 | P | 30.97 | 1.82 | 17 | 1.28 | 106 | 2.2 | 72 | 1011.34 | 26.235 | 2.25 | SiO2 | 723 | 513 | 3 | 70 | 0.28 | 44.52 | 39.79 | Chem. Commun., 2022,58, 1958-1961.
532 | Co-P/SiO2 | Co | 58.93 | 8.9 | 6.7 | 1.25 | 126 | 1.9 | 63.7 | 760.4 | 100 | 20 | P | 30.97 | 1.82 | 17 | 1.28 | 106 | 2.2 | 72 | 1011.35 | 27.235 | 2.25 | SiO2 | 723 | 513 | 3.5 | 70 | 0.28 | 42.81 | 37.97 | Chem. Commun., 2022,58, 1958-1961.
533 | Co-P/SiO2 | Co | 58.93 | 8.9 | 6.7 | 1.25 | 126 | 1.9 | 63.7 | 760.4 | 100 | 20 | P | 30.97 | 1.82 | 17 | 1.28 | 106 | 2.2 | 72 | 1011.36 | 28.235 | 2.25 | SiO2 | 723 | 513 | 4 | 70 | 0.28 | 45.89 | 41.09 | Chem. Commun., 2022,58, 1958-1961.
534 | Co-P/SiO2 | Co | 58.93 | 8.9 | 6.7 | 1.25 | 126 | 1.9 | 63.7 | 760.4 | 100 | 20 | P | 30.97 | 1.82 | 17 | 1.28 | 106 | 2.2 | 72 | 1011.37 | 29.235 | 2.25 | SiO2 | 723 | 513 | 2.5 | 100 | 0.28 | 54.61 | 49.19 | Chem. Commun., 2022,58, 1958-1961.
535 | Co-P/SiO2 | Co | 58.93 | 8.9 | 6.7 | 1.25 | 126 | 1.9 | 63.7 | 760.4 | 100 | 20 | P | 30.97 | 1.82 | 17 | 1.28 | 106 | 2.2 | 72 | 1011.38 | 30.235 | 2.25 | SiO2 | 723 | 513 | 2.5 | 120 | 0.28 | 56.91 | 51.56 | Chem. Commun., 2022,58, 1958-1961.
536 | Co-P/SiO2 | Co | 58.93 | 8.9 | 6.7 | 1.25 | 126 | 1.9 | 63.7 | 760.4 | 100 | 20 | P | 30.97 | 1.82 | 17 | 1.28 | 106 | 2.2 | 72 | 1011.39 | 31.235 | 2.25 | SiO2 | 723 | 513 | 2.5 | 140 | 0.28 | 61.7 | 55.02 | Chem. Commun., 2022,58, 1958-1961.
537 | Co-P/SiO2 | Co | 58.93 | 8.9 | 6.7 | 1.25 | 126 | 1.9 | 63.7 | 760.4 | 100 | 20 | P | 30.97 | 1.82 | 17 | 1.28 | 106 | 2.2 | 72 | 1011.40 | 32.235 | 2.25 | SiO2 | 723 | 513 | 2.5 | 160 | 0.28 | 64.18 | 58.6 | Chem. Commun., 2022,58, 1958-1961.
538 | Co-P/SiO2 | Co | 58.93 | 8.9 | 6.7 | 1.25 | 126 | 1.9 | 63.7 | 760.4 | 100 | 20 | P | 30.97 | 1.82 | 17 | 1.28 | 106 | 2.2 | 72 | 1011.41 | 33.235 | 2.25 | SiO2 | 723 | 513 | 2.5 | 200 | 0.28 | 67.73 | 59.45 | Chem. Commun., 2022,58, 1958-1961.
539 | Co-P/SiO2 | Co | 58.93 | 8.9 | 6.7 | 1.25 | 126 | 1.9 | 63.7 | 760.4 | 100 | 20 | P | 30.97 | 1.82 | 17 | 1.28 | 106 | 2.2 | 72 | 1011.42 | 34.235 | 2.25 | SiO2 | 723 | 513 | 2.5 | 220 | 0.28 | 68.79 | 62.08 | Chem. Commun., 2022,58, 1958-1961.
540 | Co-P/SiO2 | Co | 58.93 | 8.9 | 6.7 | 1.25 | 126 | 1.9 | 63.7 | 760.4 | 100 | 20 | P | 30.97 | 1.82 | 17 | 1.28 | 106 | 2.2 | 72 | 1011.43 | 35.235 | 2.25 | SiO2 | 723 | 513 | 2.5 | 240 | 0.28 | 69.5 | 59.76 | Chem. Commun., 2022,58, 1958-1961.
541 | Co-P/SiO2 | Co | 58.93 | 8.9 | 6.7 | 1.25 | 126 | 1.9 | 63.7 | 760.4 | 100 | 20 | P | 30.97 | 1.82 | 17 | 1.28 | 106 | 2.2 | 72 | 1011.44 | 36.235 | 2.25 | SiO2 | 723 | 513 | 2.5 | 280 | 0.28 | 67.2 | 57.07 | Chem. Commun., 2022,58, 1958-1961.
542 | Co-P/SiO2 | Co | 58.93 | 8.9 | 6.7 | 1.25 | 126 | 1.9 | 63.7 | 760.4 | 100 | 20 | P | 30.97 | 1.82 | 17 | 1.28 | 106 | 2.2 | 72 | 1011.45 | 37.235 | 2.25 | SiO2 | 723 | 513 | 2.5 | 300 | 0.28 | 69.15 | 59.22 | Chem. Commun., 2022,58, 1958-1961.
543 | Co-P/SiO2 | Co | 58.93 | 8.9 | 6.7 | 1.25 | 126 | 1.9 | 63.7 | 760.4 | 100 | 20 | P | 30.97 | 1.82 | 17 | 1.28 | 106 | 2.2 | 72 | 1011.46 | 38.235 | 2.25 | SiO2 | 723 | 513 | 2.5 | 70 | 0.02 | 94.38 | 82.8 | Chem. Commun., 2022,58, 1958-1961.
544 | Co-P/SiO2 | Co | 58.93 | 8.9 | 6.7 | 1.25 | 126 | 1.9 | 63.7 | 760.4 | 100 | 20 | P | 30.97 | 1.82 | 17 | 1.28 | 106 | 2.2 | 72 | 1011.47 | 39.235 | 2.25 | SiO2 | 723 | 513 | 2.5 | 70 | 0.04 | 87.29 | 78.67 | Chem. Commun., 2022,58, 1958-1961.
545 | Co-P/SiO2 | Co | 58.93 | 8.9 | 6.7 | 1.25 | 126 | 1.9 | 63.7 | 760.4 | 100 | 20 | P | 30.97 | 1.82 | 17 | 1.28 | 106 | 2.2 | 72 | 1011.48 | 40.235 | 2.25 | SiO2 | 723 | 513 | 2.5 | 70 | 0.06 | 82.45 | 74.16 | Chem. Commun., 2022,58, 1958-1961.
546 | Co-P/SiO2 | Co | 58.93 | 8.9 | 6.7 | 1.25 | 126 | 1.9 | 63.7 | 760.4 | 100 | 20 | P | 30.97 | 1.82 | 17 | 1.28 | 106 | 2.2 | 72 | 1011.49 | 41.235 | 2.25 | SiO2 | 723 | 513 | 2.5 | 70 | 0.12 | 74.96 | 66.92 | Chem. Commun., 2022,58, 1958-1961.
547 | Co-P/SiO2 | Co | 58.93 | 8.9 | 6.7 | 1.25 | 126 | 1.9 | 63.7 | 760.4 | 100 | 20 | P | 30.97 | 1.82 | 17 | 1.28 | 106 | 2.2 | 72 | 1011.50 | 42.235 | 2.25 | SiO2 | 723 | 513 | 2.5 | 70 | 0.18 | 69.85 | 62.95 | Chem. Commun., 2022,58, 1958-1961.
548 | Co-P/SiO2 | Co | 58.93 | 8.9 | 6.7 | 1.25 | 126 | 1.9 | 63.7 | 760.4 | 100 | 20 | P | 30.97 | 1.82 | 17 | 1.28 | 106 | 2.2 | 72 | 1011.51 | 43.235 | 2.25 | SiO2 | 723 | 513 | 2.5 | 70 | 0.58 | 67.92 | 61.6 | Chem. Commun., 2022,58, 1958-1961.
549 | Co-P/SiO2 | Co | 58.93 | 8.9 | 6.7 | 1.25 | 126 | 1.9 | 63.7 | 760.4 | 100 | 20 | P | 30.97 | 1.82 | 17 | 1.28 | 106 | 2.2 | 72 | 1011.52 | 44.235 | 2.25 | SiO2 | 723 | 513 | 2.5 | 70 | 0.7 | 54.68 | 49.84 | Chem. Commun., 2022,58, 1958-1961.