## Sheet1
Table B1. Compilation of the experimental dataset for the establishment of various ML models of the DtMG catalysts.
V1 | Rcov1 | Ea1 | IE1 | λ1 | C1 | V2 | Rcov2 | Ea2 | IE2 | λ2 | C2 | CR | TC | TR | P | H | W | CDMO | SMG
7.1 | 138 | 118.4 | 745.5 | 401 | 50 | 14 | 130 | 0 | 737.7 | 156 | 4 | ZnO | 673 | 493 | 2.5 | 100 | 2 | 100 | 97.31
10.3 | 153 | 125.6 | 731 | 429 | 10 | 4.6 | 82 | 26.7 | 800.6 | 27 | 5 | SiO2 | 773 | 453 | 0.5 | 150 | 0.2 | 98.9 | 96.13
10.2 | 144 | 222.8 | 890.1 | 317 | 8 | 10.3 | 153 | 125.6 | 731 | 429 | 0.75 | SBA-15 | 773 | 418 | 3 | 100 | 0.6 | 97.2 | 96.13
10.2 | 144 | 222.8 | 890.1 | 317 | 8 | 10.3 | 153 | 125.6 | 731 | 429 | 1.5 | SBA-15 | 773 | 418 | 3 | 100 | 0.6 | 99.5 | 93.73
7.1 | 138 | 118.4 | 745.5 | 401 | 50 | 10 | 118 | 42.5 | 577.5 | 237 | 4 | ZnO | 673 | 493 | 2.5 | 100 | 2 | 99.74 | 93.12
10.3 | 153 | 125.6 | 731 | 429 | 10.3 | 10.6 | 136 | 7.6 | 658.8 | 21.9 | 1.57 | KCC-1 | 673 | 473 | 3 | 100 | 1.75 | 98.52 | 92.89
7.1 | 138 | 118.4 | 745.5 | 401 | 25.14 | 6.6 | 121 | 112 | 737.1 | 90.7 | 1.98 | SiO2 | 873 | 673 | 2.5 | 120 | 0.2 | 100 | 92.42
7.1 | 138 | 118.4 | 745.5 | 401 | 28.3 | 10.3 | 153 | 125.6 | 731 | 429 | 0.4 | Ni-foam | 573 | 483 | 2.5 | 300 | 0.25 | 96.1 | 92.35
7.1 | 138 | 118.4 | 745.5 | 401 | 13.78 | 10.3 | 153 | 125.6 | 731 | 429 | 2.82 | SiO2 | 573 | 473 | 2 | 50 | 0.2 | 97.17 | 92.28
7.1 | 138 | 118.4 | 745.5 | 401 | 25.14 | 6.6 | 121 | 112 | 737.1 | 90.7 | 1.98 | SiO2 | 873 | 673 | 2.5 | 120 | 0.25 | 100 | 91.99
7.1 | 138 | 118.4 | 745.5 | 401 | 25.14 | 6.6 | 121 | 112 | 737.1 | 90.7 | 1.98 | SiO2 | 873 | 673 | 2.5 | 120 | 0.3 | 100 | 91.5
7.1 | 138 | 118.4 | 745.5 | 401 | 25.4 | 10.3 | 153 | 125.6 | 731 | 429 | 0.4 | Ni-foam | 573 | 478 | 2.5 | 300 | 0.3 | 95.48 | 91.36
10.3 | 153 | 125.6 | 731 | 429 | 10.1 | 10.6 | 136 | 7.6 | 658.8 | 21.9 | 2.33 | KCC-1 | 673 | 473 | 3 | 100 | 1 | 96.83 | 91.26
10.3 | 153 | 125.6 | 731 | 429 | 10.3 | 10.6 | 136 | 7.6 | 658.8 | 21.9 | 1.18 | KCC-1 | 673 | 473 | 3 | 100 | 1.5 | 97.51 | 91.25
7.1 | 138 | 118.4 | 745.5 | 401 | 25.14 | 6.6 | 121 | 112 | 737.1 | 90.7 | 1.98 | SiO2 | 873 | 673 | 2.5 | 120 | 0.35 | 100 | 91.12
7.1 | 138 | 118.4 | 745.5 | 401 | 25.4 | 10.3 | 153 | 125.6 | 731 | 429 | 0.4 | Ni-foam | 573 | 483 | 2.5 | 300 | 0.3 | 94.86 | 90.82
10.3 | 153 | 125.6 | 731 | 429 | 10.2 | 10.6 | 136 | 7.6 | 658.8 | 21.9 | 0.79 | KCC-1 | 673 | 473 | 3 | 100 | 1.5 | 96.37 | 90.72
7.1 | 138 | 118.4 | 745.5 | 401 | 25.14 | 6.6 | 121 | 112 | 737.1 | 90.7 | 1.98 | SiO2 | 873 | 673 | 2.5 | 120 | 0.4 | 100 | 90.69
7.1 | 138 | 118.4 | 745.5 | 401 | 25.4 | 10.3 | 153 | 125.6 | 731 | 429 | 0.4 | Ni-foam | 573 | 488 | 2.5 | 300 | 0.3 | 94.88 | 90.62
7.1 | 138 | 118.4 | 745.5 | 401 | 28.3 | 10.3 | 153 | 125.6 | 731 | 429 | 0.4 | Ni-foam | 573 | 493 | 2.5 | 300 | 0.25 | 96.1 | 90.58
10.3 | 153 | 125.6 | 731 | 429 | 4.72 | 6.6 | 121 | 112 | 737.1 | 90.7 | 0.54 | SBA-15 | 693 | 473 | 3 | 80 | 1 | 97.6 | 90.57
10.3 | 153 | 125.6 | 731 | 429 | 10.2 | 10.6 | 136 | 7.6 | 658.8 | 21.9 | 0.79 | KCC-1 | 673 | 473 | 3 | 100 | 1.25 | 97.93 | 90.26
7.1 | 138 | 118.4 | 745.5 | 401 | 25.4 | 10.3 | 153 | 125.6 | 731 | 429 | 0.4 | Ni-foam | 573 | 493 | 2.5 | 300 | 0.3 | 94.63 | 89.89
7.1 | 138 | 118.4 | 745.5 | 401 | 25.14 | 6.6 | 121 | 112 | 737.1 | 90.7 | 1.98 | SiO2 | 873 | 673 | 2.5 | 120 | 0.45 | 99.89 | 89.88
7.1 | 138 | 118.4 | 745.5 | 401 | 28.3 | 10.3 | 153 | 125.6 | 731 | 429 | 0.4 | Ni-foam | 573 | 473 | 2.5 | 300 | 0.25 | 95.71 | 89.78
10.3 | 153 | 125.6 | 731 | 429 | 10.2 | 10.6 | 136 | 7.6 | 658.8 | 21.9 | 0.79 | KCC-1 | 673 | 473 | 3 | 100 | 1 | 99.77 | 89.72
7.1 | 138 | 118.4 | 745.5 | 401 | 13.87 | 10.3 | 153 | 125.6 | 731 | 429 | 1.98 | SiO2 | 573 | 473 | 2 | 50 | 0.2 | 98.27 | 89.47
7.1 | 138 | 118.4 | 745.5 | 401 | 28.3 | 10.3 | 153 | 125.6 | 731 | 429 | 0.4 | Ni-foam | 573 | 503 | 2.5 | 300 | 0.25 | 96.25 | 89.41
7.1 | 138 | 118.4 | 745.5 | 401 | 28.3 | 10.3 | 153 | 125.6 | 731 | 429 | 0.4 | Ni-foam | 573 | 513 | 2.5 | 300 | 0.25 | 96.95 | 89.39
7.1 | 138 | 118.4 | 745.5 | 401 | 25.4 | 10.3 | 153 | 125.6 | 731 | 429 | 0.4 | Ni-foam | 573 | 468 | 2.5 | 300 | 0.3 | 93.25 | 89.35
7.1 | 138 | 118.4 | 745.5 | 401 | 25.14 | 6.6 | 121 | 112 | 737.1 | 90.7 | 1.98 | SiO2 | 873 | 673 | 2.5 | 120 | 0.5 | 99.95 | 89.24
7.1 | 138 | 118.4 | 745.5 | 401 | 25.4 | 10.3 | 153 | 125.6 | 731 | 429 | 0.4 | Ni-foam | 573 | 498 | 2.5 | 300 | 0.3 | 94.29 | 89.14
10.3 | 153 | 125.6 | 731 | 429 | 10.3 | 10.6 | 136 | 7.6 | 658.8 | 21.9 | 1.57 | KCC-1 | 673 | 473 | 3 | 100 | 1.5 | 99.89 | 89.06
7.1 | 138 | 118.4 | 745.5 | 401 | 25.4 | 10.3 | 153 | 125.6 | 731 | 429 | 0.4 | Ni-foam | 573 | 503 | 2.5 | 300 | 0.3 | 94.78 | 88.99
7.1 | 138 | 118.4 | 745.5 | 401 | 25.4 | 10.3 | 153 | 125.6 | 731 | 429 | 0.4 | Ni-foam | 573 | 473 | 2.5 | 300 | 0.3 | 93.08 | 88.73
7.1 | 138 | 118.4 | 745.5 | 401 | 28.3 | 10.3 | 153 | 125.6 | 731 | 429 | 0.4 | Ni-foam | 573 | 483 | 2.5 | 300 | 0.225 | 96.46 | 88.69
10.3 | 153 | 125.6 | 731 | 429 | 10.3 | 10.6 | 136 | 7.6 | 658.8 | 21.9 | 1.18 | KCC-1 | 673 | 473 | 3 | 100 | 1.25 | 98.32 | 88.46
7.1 | 138 | 118.4 | 745.5 | 401 | 25.14 | 6.6 | 121 | 112 | 737.1 | 90.7 | 1.98 | SiO2 | 873 | 673 | 2.5 | 120 | 0.55 | 99.78 | 88.28
10.3 | 153 | 125.6 | 731 | 429 | 10.3 | 10.6 | 136 | 7.6 | 658.8 | 21.9 | 1.18 | KCC-1 | 673 | 473 | 3 | 100 | 1.75 | 90.73 | 87.84
7.1 | 138 | 118.4 | 745.5 | 401 | 28.3 | 10.3 | 153 | 125.6 | 731 | 429 | 0.4 | Ni-foam | 573 | 478 | 2.5 | 300 | 0.25 | 94.57 | 87.77
7.1 | 138 | 118.4 | 745.5 | 401 | 28.3 | 10.3 | 153 | 125.6 | 731 | 429 | 0.4 | Ni-foam | 573 | 483 | 2.5 | 300 | 0.2 | 95.83 | 87.77
10.3 | 153 | 125.6 | 731 | 429 | 10.2 | 10.6 | 136 | 7.6 | 658.8 | 21.9 | 0.79 | KCC-1 | 673 | 473 | 3 | 100 | 1.75 | 89.84 | 87.71
10.3 | 153 | 125.6 | 731 | 429 | 10.3 | 10.6 | 136 | 7.6 | 658.8 | 21.9 | 1.57 | KCC-1 | 673 | 473 | 3 | 100 | 2 | 91.5 | 87.66
7.1 | 138 | 118.4 | 745.5 | 401 | 25.4 | 10.3 | 153 | 125.6 | 731 | 429 | 0.4 | Ni-foam | 573 | 508 | 2.5 | 300 | 0.3 | 94.04 | 87.61
7.1 | 138 | 118.4 | 745.5 | 401 | 28.3 | 10.3 | 153 | 125.6 | 731 | 429 | 0.4 | Ni-foam | 573 | 488 | 2.5 | 300 | 0.25 | 94.09 | 87.48
7.1 | 138 | 118.4 | 745.5 | 401 | 25.4 | 10.3 | 153 | 125.6 | 731 | 429 | 0.4 | Ni-foam | 573 | 513 | 2.5 | 300 | 0.3 | 94.39 | 87.45
7.1 | 138 | 118.4 | 745.5 | 401 | 25.4 | 10.3 | 153 | 125.6 | 731 | 429 | 0.4 | Ni-foam | 573 | 463 | 2.5 | 300 | 0.3 | 91.22 | 87.33
7.1 | 138 | 118.4 | 745.5 | 401 | 25.14 | 6.6 | 121 | 112 | 737.1 | 90.7 | 1.98 | SiO2 | 873 | 673 | 2.5 | 120 | 0.6 | 99.62 | 87.33
7.1 | 138 | 118.4 | 745.5 | 401 | 28.3 | 10.3 | 153 | 125.6 | 731 | 429 | 0.4 | Ni-foam | 573 | 483 | 2.5 | 300 | 0.175 | 95.81 | 86.86
7.1 | 138 | 118.4 | 745.5 | 401 | 28.3 | 10.3 | 153 | 125.6 | 731 | 429 | 0.4 | Ni-foam | 573 | 463 | 2.5 | 300 | 0.25 | 93.39 | 86.54
7.1 | 138 | 118.4 | 745.5 | 401 | 28.3 | 10.3 | 153 | 125.6 | 731 | 429 | 0.4 | Ni-foam | 573 | 483 | 2.5 | 350 | 0.25 | 88.89 | 86.29
7.1 | 138 | 118.4 | 745.5 | 401 | 25.14 | 6.6 | 121 | 112 | 737.1 | 90.7 | 1.98 | SiO2 | 873 | 673 | 2.5 | 120 | 0.65 | 99.24 | 86.02
10.3 | 153 | 125.6 | 731 | 429 | 10.3 | 10.6 | 136 | 7.6 | 658.8 | 21.9 | 1.18 | KCC-1 | 673 | 473 | 3 | 100 | 1 | 99.99 | 85.94
7.1 | 138 | 118.4 | 745.5 | 401 | 30 | 9.2 | 131 | 0 | 906.4 | 116 | 3 | SiO2 | 623 | 460.5 | 2 | 100 | 1 | 95.55 | 85.44
7.1 | 138 | 118.4 | 745.5 | 401 | 28.3 | 10.3 | 153 | 125.6 | 731 | 429 | 0.4 | Ni-foam | 573 | 483 | 2.5 | 300 | 0.15 | 94.1 | 85.24
7.1 | 138 | 118.4 | 745.5 | 401 | 25.4 | 10.3 | 153 | 125.6 | 731 | 429 | 0.4 | Ni-foam | 573 | 518 | 2.5 | 300 | 0.3 | 95.58 | 85.17
7.1 | 138 | 118.4 | 745.5 | 401 | 28.3 | 10.3 | 153 | 125.6 | 731 | 429 | 0.4 | Ni-foam | 573 | 468 | 2.5 | 300 | 0.25 | 93.77 | 85.08
7.1 | 138 | 118.4 | 745.5 | 401 | 28.3 | 10.3 | 153 | 125.6 | 731 | 429 | 0.4 | Ni-foam | 573 | 483 | 2.5 | 400 | 0.25 | 89.12 | 85.07
10.3 | 153 | 125.6 | 731 | 429 | 10.3 | 10.6 | 136 | 7.6 | 658.8 | 21.9 | 1.57 | KCC-1 | 673 | 473 | 3 | 100 | 2.25 | 86.49 | 84.79
7.1 | 138 | 118.4 | 745.5 | 401 | 30 | 9.2 | 131 | 0 | 906.4 | 116 | 3 | SiO2 | 623 | 463 | 2 | 100 | 1 | 99.56 | 84.78
10.3 | 153 | 125.6 | 731 | 429 | 10.3 | 10.6 | 136 | 7.6 | 658.8 | 21.9 | 1.57 | KCC-1 | 673 | 473 | 3 | 100 | 1.25 | 99.9 | 84.59
7.1 | 138 | 118.4 | 745.5 | 401 | 25.14 | 6.6 | 121 | 112 | 737.1 | 90.7 | 1.98 | SiO2 | 873 | 673 | 2.5 | 120 | 0.7 | 98.81 | 84.58
7.1 | 138 | 118.4 | 745.5 | 401 | 28.3 | 10.3 | 153 | 125.6 | 731 | 429 | 0.4 | Ni-foam | 573 | 498 | 2.5 | 300 | 0.25 | 92.33 | 84.21
7.1 | 138 | 118.4 | 745.5 | 401 | 28.3 | 10.3 | 153 | 125.6 | 731 | 429 | 0.4 | Ni-foam | 573 | 483 | 2.5 | 300 | 0.125 | 95.01 | 84.15
7.1 | 138 | 118.4 | 745.5 | 401 | 28.3 | 10.3 | 153 | 125.6 | 731 | 429 | 0.4 | Ni-foam | 573 | 523 | 2.5 | 300 | 0.25 | 97.18 | 83.79
7.1 | 138 | 118.4 | 745.5 | 401 | 50 | 14.1 | 148 | 41.1 | 640.1 | 22.7 | 4 | ZnO | 673 | 493 | 2.5 | 100 | 2 | 96.53 | 83.5
7.1 | 138 | 118.4 | 745.5 | 401 | 25.14 | 6.6 | 121 | 112 | 737.1 | 90.7 | 1.98 | SiO2 | 873 | 673 | 2.5 | 120 | 0.75 | 98.43 | 83.35
7.1 | 138 | 118.4 | 745.5 | 401 | 13.99 | 10.3 | 153 | 125.6 | 731 | 429 | 1.39 | SiO2 | 573 | 473 | 2 | 50 | 0.2 | 98.74 | 83.06
6.7 | 126 | 63.7 | 760.4 | 100 | 20 | 17 | 106 | 72 | 1011.46 | 38.235 | 2.25 | SiO2 | 723 | 513 | 2.5 | 70 | 0.02 | 94.38 | 82.8
10.3 | 153 | 125.6 | 731 | 429 | 10.1 | 10.6 | 136 | 7.6 | 658.8 | 21.9 | 2.33 | KCC-1 | 673 | 473 | 3 | 100 | 1.25 | 85.31 | 82.73
7.1 | 138 | 118.4 | 745.5 | 401 | 28.3 | 10.3 | 153 | 125.6 | 731 | 429 | 0.4 | Ni-foam | 573 | 483 | 2.5 | 300 | 0.1 | 94.68 | 82.41
6.6 | 121 | 112 | 737.1 | 90.7 | 8 | 17 | 106 | 72 | 1011.15 | 7.235 | 5 | None | 773 | 483 | 3 | 300 | 0.1 | 93 | 81.84
7.1 | 138 | 118.4 | 745.5 | 401 | 25.14 | 6.6 | 121 | 112 | 737.1 | 90.7 | 1.98 | SiO2 | 873 | 673 | 2.5 | 120 | 0.8 | 97.94 | 81.77
7.1 | 138 | 118.4 | 745.5 | 401 | 28.3 | 10.3 | 153 | 125.6 | 731 | 429 | 0.4 | Ni-foam | 573 | 508 | 2.5 | 300 | 0.25 | 91.05 | 81.74
6.6 | 121 | 112 | 737.1 | 90.7 | 8 | 17 | 106 | 72 | 1011.16 | 8.235 | 5 | None | 773 | 493 | 3 | 300 | 0.1 | 97.3 | 81.73
7.1 | 138 | 118.4 | 745.5 | 401 | 30 | 9.2 | 131 | 0 | 906.4 | 116 | 3 | SiO2 | 623 | 465.5 | 2 | 100 | 1 | 99.85 | 81.48
7.1 | 138 | 118.4 | 745.5 | 401 | 19.7 | 10.3 | 153 | 125.6 | 731 | 429 | 0.4 | Ni-foam | 573 | 503 | 2.5 | 300 | 0.3 | 87.28 | 81.29
7.1 | 138 | 118.4 | 745.5 | 401 | 25.4 | 10.3 | 153 | 125.6 | 731 | 429 | 0.4 | Ni-foam | 573 | 523 | 2.5 | 300 | 0.3 | 94.39 | 81.18
10.3 | 153 | 125.6 | 731 | 429 | 10.1 | 10.6 | 136 | 7.6 | 658.8 | 21.9 | 2.33 | KCC-1 | 673 | 473 | 3 | 100 | 0.75 | 98.32 | 80.92
7.1 | 138 | 118.4 | 745.5 | 401 | 19.7 | 10.3 | 153 | 125.6 | 731 | 429 | 0.4 | Ni-foam | 573 | 498 | 2.5 | 300 | 0.3 | 86.82 | 80.79
10.3 | 153 | 125.6 | 731 | 429 | 10.3 | 10.6 | 136 | 7.6 | 658.8 | 21.9 | 1.57 | KCC-1 | 673 | 473 | 3 | 100 | 2.5 | 81.63 | 80.72
7.1 | 138 | 118.4 | 745.5 | 401 | 28.3 | 10.3 | 153 | 125.6 | 731 | 429 | 0.4 | Ni-foam | 573 | 483 | 2.5 | 250 | 0.25 | 87.65 | 80.48
7.1 | 138 | 118.4 | 745.5 | 401 | 19.7 | 10.3 | 153 | 125.6 | 731 | 429 | 0.4 | Ni-foam | 573 | 508 | 2.5 | 300 | 0.3 | 88.23 | 80.43
7.1 | 138 | 118.4 | 745.5 | 401 | 19.7 | 10.3 | 153 | 125.6 | 731 | 429 | 0.4 | Ni-foam | 573 | 488 | 2.5 | 300 | 0.3 | 85.23 | 80.35
7.1 | 138 | 118.4 | 745.5 | 401 | 19.7 | 10.3 | 153 | 125.6 | 731 | 429 | 0.4 | Ni-foam | 573 | 493 | 2.5 | 300 | 0.3 | 85.5 | 80.34
7.1 | 138 | 118.4 | 745.5 | 401 | 19.7 | 10.3 | 153 | 125.6 | 731 | 429 | 0.4 | Ni-foam | 573 | 518 | 2.5 | 300 | 0.3 | 92.23 | 80.3
10.3 | 153 | 125.6 | 731 | 429 | 4.75 | 6.6 | 121 | 112 | 737.1 | 90.7 | 1.05 | SBA-15 | 693 | 473 | 3 | 80 | 1 | 82.9 | 79.83
10.3 | 153 | 125.6 | 731 | 429 | 10.3 | 10.6 | 136 | 7.6 | 658.8 | 21.9 | 1.57 | KCC-1 | 673 | 473 | 3 | 100 | 1 | 99.66 | 79.49
7.1 | 138 | 118.4 | 745.5 | 401 | 19.7 | 10.3 | 153 | 125.6 | 731 | 429 | 0.4 | Ni-foam | 573 | 513 | 2.5 | 300 | 0.3 | 88.67 | 79.24
7.1 | 138 | 118.4 | 745.5 | 401 | 28.3 | 10.3 | 153 | 125.6 | 731 | 429 | 0.4 | Ni-foam | 573 | 483 | 2.5 | 300 | 0.275 | 95.01 | 78.94
6.7 | 126 | 63.7 | 760.4 | 100 | 20 | 17 | 106 | 72 | 1011.47 | 39.235 | 2.25 | SiO2 | 723 | 513 | 2.5 | 70 | 0.04 | 87.29 | 78.67
7.1 | 138 | 118.4 | 745.5 | 401 | 19.7 | 10.3 | 153 | 125.6 | 731 | 429 | 0.4 | Ni-foam | 573 | 523 | 2.5 | 300 | 0.3 | 92.69 | 78.63
10.2 | 144 | 222.8 | 890.1 | 317 | 8 | 10.3 | 153 | 125.6 | 731 | 429 | 0.5 | SBA-15 | 773 | 418 | 3 | 100 | 0.6 | 78.4 | 78.32
7.1 | 138 | 118.4 | 745.5 | 401 | 30 | 9.2 | 131 | 0 | 906.4 | 116 | 3 | SiO2 | 623 | 468 | 2 | 100 | 1 | 99.63 | 77.69
7.1 | 138 | 118.4 | 745.5 | 401 | 28.3 | 10.3 | 153 | 125.6 | 731 | 429 | 0.4 | Ni-foam | 573 | 518 | 2.5 | 300 | 0.25 | 90.1 | 77.58
7.1 | 138 | 118.4 | 745.5 | 401 | 19.7 | 10.3 | 153 | 125.6 | 731 | 429 | 0.4 | Ni-foam | 573 | 478 | 2.5 | 300 | 0.3 | 81.89 | 77.48
7.1 | 138 | 118.4 | 745.5 | 401 | 28.3 | 10.3 | 153 | 125.6 | 731 | 429 | 0.4 | Ni-foam | 573 | 483 | 2.5 | 450 | 0.25 | 82.65 | 77.42
7.1 | 138 | 118.4 | 745.5 | 401 | 25.14 | 6.6 | 121 | 112 | 737.1 | 90.7 | 1.98 | SiO2 | 873 | 673 | 2.5 | 120 | 0.85 | 96.59 | 77.35
7.1 | 138 | 118.4 | 745.5 | 401 | 19.7 | 10.3 | 153 | 125.6 | 731 | 429 | 0.4 | Ni-foam | 573 | 483 | 2.5 | 300 | 0.3 | 81.95 | 77.22
10.3 | 153 | 125.6 | 731 | 429 | 4.72 | 6.6 | 121 | 112 | 737.1 | 90.7 | 0.54 | SBA-15 | 693 | 473 | 3 | 80 | 0.6 | 99.24 | 76.82
10.3 | 153 | 125.6 | 731 | 429 | 10 | 4.6 | 82 | 26.7 | 800.6 | 27 | 5 | SiO2 | 773 | 448 | 0.5 | 150 | 0.2 | 78.5 | 76.54
10.3 | 153 | 125.6 | 731 | 429 | 10.1 | 10.6 | 136 | 7.6 | 658.8 | 21.9 | 2.33 | KCC-1 | 673 | 473 | 3 | 100 | 1.5 | 76.87 | 76.45
7.1 | 138 | 118.4 | 745.5 | 401 | 19.7 | 10.3 | 153 | 125.6 | 731 | 429 | 0.4 | Ni-foam | 573 | 473 | 2.5 | 300 | 0.3 | 80.79 | 76.41
7.1 | 138 | 118.4 | 745.5 | 401 | 14.8 | 10.3 | 153 | 125.6 | 731 | 429 | 0.4 | Ni-foam | 573 | 493 | 2.5 | 300 | 0.3 | 82.1 | 76.3
7.1 | 138 | 118.4 | 745.5 | 401 | 14.8 | 10.3 | 153 | 125.6 | 731 | 429 | 0.4 | Ni-foam | 573 | 498 | 2.5 | 300 | 0.3 | 82.71 | 76.19
7.1 | 138 | 118.4 | 745.5 | 401 | 14.26 | 10.3 | 153 | 125.6 | 731 | 429 | 0.56 | SiO2 | 573 | 463 | 2 | 50 | 0.2 | 97.74 | 76.02
6.6 | 121 | 112 | 737.1 | 90.7 | 8 | 17 | 106 | 72 | 1011.17 | 9.235 | 5 | None | 773 | 503 | 3 | 300 | 0.1 | 100 | 76
10.3 | 153 | 125.6 | 731 | 429 | 10 | 7.1 | 138 | 118.4 | 745.5 | 401 | 10 | SiO2 | 723 | 503 | 2 | 45 | 0.8 | 84.64 | 75.85
7.1 | 138 | 118.4 | 745.5 | 401 | 14.8 | 10.3 | 153 | 125.6 | 731 | 429 | 0.4 | Ni-foam | 573 | 508 | 2.5 | 300 | 0.3 | 84.43 | 75.75
10.3 | 153 | 125.6 | 731 | 429 | 4.72 | 6.6 | 121 | 112 | 737.1 | 90.7 | 0.54 | SBA-15 | 693 | 473 | 3 | 80 | 1.5 | 79.74 | 75.7
7.1 | 138 | 118.4 | 745.5 | 401 | 14.8 | 10.3 | 153 | 125.6 | 731 | 429 | 0.4 | Ni-foam | 573 | 488 | 2.5 | 300 | 0.3 | 80.93 | 75.66
6.6 | 121 | 112 | 737.1 | 90.7 | 8 | 17 | 106 | 72 | 1011.14 | 6.235 | 5 | None | 773 | 473 | 3 | 300 | 0.1 | 84.2 | 75.53
7.1 | 138 | 118.4 | 745.5 | 401 | 14.8 | 10.3 | 153 | 125.6 | 731 | 429 | 0.4 | Ni-foam | 573 | 483 | 2.5 | 300 | 0.3 | 80.78 | 75.51
7.1 | 138 | 118.4 | 745.5 | 401 | 14.8 | 10.3 | 153 | 125.6 | 731 | 429 | 0.4 | Ni-foam | 573 | 513 | 2.5 | 300 | 0.3 | 85.5 | 75.46
7.1 | 138 | 118.4 | 745.5 | 401 | 28.3 | 10.3 | 153 | 125.6 | 731 | 429 | 0.4 | Ni-foam | 573 | 483 | 2.5 | 500 | 0.25 | 83.16 | 75.45
7.1 | 138 | 118.4 | 745.5 | 401 | 28.3 | 10.3 | 153 | 125.6 | 731 | 429 | 0.4 | Ni-foam | 573 | 483 | 2.5 | 200 | 0.25 | 87.49 | 75.44
10.3 | 153 | 125.6 | 731 | 429 | 4.87 | 6.6 | 121 | 112 | 737.1 | 90.7 | 0.28 | SBA-15 | 693 | 473 | 3 | 80 | 1 | 77.9 | 75.33
7.1 | 138 | 118.4 | 745.5 | 401 | 14.8 | 10.3 | 153 | 125.6 | 731 | 429 | 0.4 | Ni-foam | 573 | 503 | 2.5 | 300 | 0.3 | 82.41 | 75.28
10.3 | 153 | 125.6 | 731 | 429 | 10 | 4.6 | 82 | 26.7 | 800.6 | 27 | 6 | SiO2 | 773 | 423 | 0.5 | 150 | 0.2 | 75.9 | 75.14
10.3 | 153 | 125.6 | 731 | 429 | 10.2 | 10.6 | 136 | 7.6 | 658.8 | 21.9 | 0.79 | KCC-1 | 673 | 473 | 3 | 100 | 0.75 | 99 | 75.1
7.1 | 138 | 118.4 | 745.5 | 401 | 19.7 | 10.3 | 153 | 125.6 | 731 | 429 | 0.4 | Ni-foam | 573 | 468 | 2.5 | 300 | 0.3 | 79.04 | 75.03
10.3 | 153 | 125.6 | 731 | 429 | 10 | 7.1 | 138 | 118.4 | 745.5 | 401 | 10 | SiO2 | 723 | 503 | 2 | 25 | 0.8 | 87.38 | 74.94
7.1 | 138 | 118.4 | 745.5 | 401 | 28.3 | 10.3 | 153 | 125.6 | 731 | 429 | 0.4 | Ni-foam | 573 | 483 | 2.25 | 300 | 0.25 | 83.39 | 74.79
7.1 | 138 | 118.4 | 745.5 | 401 | 14.8 | 10.3 | 153 | 125.6 | 731 | 429 | 0.4 | Ni-foam | 573 | 518 | 2.5 | 300 | 0.3 | 86.77 | 74.7
6.7 | 126 | 63.7 | 760.4 | 100 | 20 | 17 | 106 | 72 | 1011.48 | 40.235 | 2.25 | SiO2 | 723 | 513 | 2.5 | 70 | 0.06 | 82.45 | 74.16
7.1 | 138 | 118.4 | 745.5 | 401 | 30 | 9.2 | 131 | 0 | 906.4 | 116 | 3 | SiO2 | 623 | 458 | 2 | 100 | 1 | 80.45 | 74.12
10.3 | 153 | 125.6 | 731 | 429 | 10.3 | 10.6 | 136 | 7.6 | 658.8 | 21.9 | 1.57 | KCC-1 | 673 | 473 | 3 | 100 | 2.75 | 74.16 | 74.1
7.1 | 138 | 118.4 | 745.5 | 401 | 14.8 | 10.3 | 153 | 125.6 | 731 | 429 | 0.4 | Ni-foam | 573 | 479 | 2.5 | 300 | 0.3 | 78.88 | 73.93
10.3 | 153 | 125.6 | 731 | 429 | 10.1 | 10.6 | 136 | 7.6 | 658.8 | 21.9 | 2.33 | KCC-1 | 673 | 473 | 3 | 100 | 0.5 | 99.89 | 73.37
7.1 | 138 | 118.4 | 745.5 | 401 | 25.14 | 6.6 | 121 | 112 | 737.1 | 90.7 | 1.98 | SiO2 | 873 | 673 | 2.5 | 120 | 0.9 | 95.67 | 73.29
10.3 | 153 | 125.6 | 731 | 429 | 4.72 | 6.6 | 121 | 112 | 737.1 | 90.7 | 0.54 | SBA-15 | 693 | 468 | 3 | 80 | 0.6 | 84.77 | 73.14
10.3 | 153 | 125.6 | 731 | 429 | 10.3 | 10.6 | 136 | 7.6 | 658.8 | 21.9 | 1.18 | KCC-1 | 673 | 473 | 3 | 100 | 2 | 73.7 | 73.13
7.1 | 138 | 118.4 | 745.5 | 401 | 14.8 | 10.3 | 153 | 125.6 | 731 | 429 | 0.4 | Ni-foam | 573 | 523 | 2.5 | 300 | 0.3 | 86.82 | 72.82
7.1 | 138 | 118.4 | 745.5 | 401 | 28.3 | 10.3 | 153 | 125.6 | 731 | 429 | 0.4 | Ni-foam | 573 | 483 | 2.75 | 300 | 0.25 | 88.29 | 72.24
7.1 | 138 | 118.4 | 745.5 | 401 | 30 | 9.2 | 131 | 0 | 906.4 | 116 | 3 | SiO2 | 623 | 470.5 | 2 | 100 | 1 | 99.56 | 71.77
6.6 | 121 | 112 | 737.1 | 90.7 | 8 | 17 | 106 | 72 | 1011.10 | 2.235 | 5 | TiO2 | 773 | 503 | 3 | 300 | 0.1 | 81.6 | 71.64
7.1 | 138 | 118.4 | 745.5 | 401 | 14.8 | 10.3 | 153 | 125.6 | 731 | 429 | 0.4 | Ni-foam | 573 | 473 | 2.5 | 300 | 0.3 | 76.07 | 71.42
10.3 | 153 | 125.6 | 731 | 429 | 10 | 7.1 | 138 | 118.4 | 745.5 | 401 | 10 | SiO2 | 723 | 503 | 1.75 | 30 | 0.8 | 84.05 | 71.41
6.6 | 121 | 112 | 737.1 | 90.7 | 8 | 17 | 106 | 72 | 1011.18 | 10.235 | 5 | None | 773 | 503 | 4 | 300 | 0.1 | 100 | 71.2
10.3 | 153 | 125.6 | 731 | 429 | 10 | 7.1 | 138 | 118.4 | 745.5 | 401 | 10 | SiO2 | 723 | 503 | 2 | 30 | 0.8 | 85.1 | 71.06
7.1 | 138 | 118.4 | 745.5 | 401 | 28.3 | 10.3 | 153 | 125.6 | 731 | 429 | 0.4 | Ni-foam | 573 | 483 | 2 | 300 | 0.25 | 83.12 | 71.05
7.1 | 138 | 118.4 | 745.5 | 401 | 19.7 | 10.3 | 153 | 125.6 | 731 | 429 | 0.4 | Ni-foam | 573 | 463 | 2.5 | 300 | 0.3 | 74.68 | 70.78
10.3 | 153 | 125.6 | 731 | 429 | 10.3 | 10.6 | 136 | 7.6 | 658.8 | 21.9 | 1.18 | KCC-1 | 673 | 473 | 3 | 100 | 0.75 | 99 | 70.6
7.1 | 138 | 118.4 | 745.5 | 401 | 14.26 | 10.3 | 153 | 125.6 | 731 | 429 | 0.56 | SiO2 | 573 | 463 | 2 | 50 | 0.2 | 78.12 | 70.56
7.1 | 125 | 15.7 | 762.5 | 80.2 | 5 | 10.2 | 144 | 222.8 | 890.1 | 317 | 5 | ZrO2 | 673 | 503 | 2.5 | 200 | 0.257 | 94.51 | 70.5
10.3 | 153 | 125.6 | 731 | 429 | 10.2 | 10.6 | 136 | 7.6 | 658.8 | 21.9 | 0.79 | KCC-1 | 673 | 473 | 3 | 100 | 2 | 70.63 | 70.32
7.1 | 138 | 118.4 | 745.5 | 401 | 28.3 | 10.3 | 153 | 125.6 | 731 | 429 | 0.4 | Ni-foam | 573 | 483 | 2.5 | 300 | 0.3 | 92.59 | 70.29
10.3 | 153 | 125.6 | 731 | 429 | 10 | 7.1 | 138 | 118.4 | 745.5 | 401 | 10 | SiO2 | 723 | 503 | 2 | 30 | 0.8 | 84.81 | 70.04
10.3 | 153 | 125.6 | 731 | 429 | 10 | 7.1 | 138 | 118.4 | 745.5 | 401 | 10 | SiO2 | 723 | 503 | 2.25 | 30 | 0.8 | 86.16 | 69.94
7.1 | 138 | 118.4 | 745.5 | 401 | 14.8 | 10.3 | 153 | 125.6 | 731 | 429 | 0.4 | Ni-foam | 573 | 468 | 2.5 | 300 | 0.3 | 74.42 | 69.93
10.3 | 153 | 125.6 | 731 | 429 | 10 | 7.1 | 138 | 118.4 | 745.5 | 401 | 10 | SiO2 | 723 | 503 | 2 | 30 | 0.8 | 83.36 | 69.86
10.3 | 153 | 125.6 | 731 | 429 | 10 | 7.1 | 138 | 118.4 | 745.5 | 401 | 10 | SiO2 | 723 | 503 | 2 | 30 | 0.9 | 82.38 | 69.56
10.3 | 153 | 125.6 | 731 | 429 | 10 | 4.6 | 82 | 26.7 | 800.6 | 27 | 2 | SiO2 | 773 | 423 | 0.5 | 150 | 0.2 | 69.8 | 69.52
7.1 | 138 | 118.4 | 745.5 | 401 | 25.14 | 6.6 | 121 | 112 | 737.1 | 90.7 | 1.98 | SiO2 | 873 | 673 | 2.5 | 120 | 0.95 | 94.48 | 68.96
10.3 | 153 | 125.6 | 731 | 429 | 10 | 7.1 | 138 | 118.4 | 745.5 | 401 | 10 | SiO2 | 723 | 503 | 1.5 | 30 | 0.8 | 81.34 | 68.84
6.6 | 121 | 112 | 737.1 | 90.7 | 8 | 17 | 106 | 72 | 1011.11 | 3.235 | 5 | TiO2 | 773 | 513 | 3 | 300 | 0.1 | 82.3 | 68.8
10.3 | 153 | 125.6 | 731 | 429 | 10 | 7.1 | 138 | 118.4 | 745.5 | 401 | 10 | SiO2 | 723 | 503 | 2 | 30 | 1.1 | 79.77 | 68.47
10.2 | 144 | 222.8 | 890.1 | 317 | 8 | 10.3 | 153 | 125.6 | 731 | 429 | 0.5 | SBA-15 | 773 | 508 | 3 | 100 | 0.6 | 99.9 | 68.33
10.3 | 153 | 125.6 | 731 | 429 | 10 | 7.1 | 138 | 118.4 | 745.5 | 401 | 10 | SiO2 | 723 | 503 | 2 | 30 | 0.7 | 84.28 | 68.22
10.3 | 153 | 125.6 | 731 | 429 | 10.3 | 10.6 | 136 | 7.6 | 658.8 | 21.9 | 1.57 | KCC-1 | 673 | 473 | 3 | 100 | 0.75 | 100 | 68.11
10.3 | 153 | 125.6 | 731 | 429 | 10 | 7.1 | 138 | 118.4 | 745.5 | 401 | 10 | SiO2 | 723 | 503 | 2 | 30 | 0.8 | 82.28 | 67.7
10.3 | 153 | 125.6 | 731 | 429 | 10 | 7.1 | 138 | 118.4 | 745.5 | 401 | 10 | SiO2 | 723 | 503 | 2 | 30 | 1 | 79.48 | 67.24
10.3 | 153 | 125.6 | 731 | 429 | 4.72 | 6.6 | 121 | 112 | 737.1 | 90.7 | 0.54 | SBA-15 | 693 | 478 | 3 | 80 | 0.6 | 99.81 | 67.16
10.3 | 153 | 125.6 | 731 | 429 | 10 | 7.1 | 138 | 118.4 | 745.5 | 401 | 10 | SiO2 | 723 | 498 | 2 | 30 | 0.8 | 81.78 | 66.95
6.7 | 126 | 63.7 | 760.4 | 100 | 20 | 17 | 106 | 72 | 1011.49 | 41.235 | 2.25 | SiO2 | 723 | 513 | 2.5 | 70 | 0.12 | 74.96 | 66.92
7.1 | 138 | 118.4 | 745.5 | 401 | 13.78 | 10.3 | 153 | 125.6 | 731 | 429 | 2.82 | SiO2 | 573 | 463 | 2 | 50 | 0.2 | 96.97 | 66.66
10.3 | 153 | 125.6 | 731 | 429 | 10.3 | 10.6 | 136 | 7.6 | 658.8 | 21.9 | 1.57 | KCC-1 | 673 | 473 | 3 | 100 | 3 | 66.89 | 66.6
10.3 | 153 | 125.6 | 731 | 429 | 10 | 7.1 | 138 | 118.4 | 745.5 | 401 | 10 | SiO2 | 723 | 508 | 2 | 30 | 0.8 | 86.3 | 66.31
10.3 | 153 | 125.6 | 731 | 429 | 4.72 | 6.6 | 121 | 112 | 737.1 | 90.7 | 0.54 | SBA-15 | 693 | 463 | 3 | 80 | 0.6 | 69.29 | 66.3
10.2 | 144 | 222.8 | 890.1 | 317 | 8 | 10.3 | 153 | 125.6 | 731 | 429 | 0.75 | SBA-15 | 773 | 508 | 3 | 100 | 0.6 | 99.9 | 66.23
10.3 | 153 | 125.6 | 731 | 429 | 10.3 | 10.6 | 136 | 7.6 | 658.8 | 21.9 | 1.18 | KCC-1 | 673 | 473 | 3 | 100 | 2.25 | 66.27 | 66.22
10.3 | 153 | 125.6 | 731 | 429 | 10 | 7.1 | 138 | 118.4 | 745.5 | 401 | 10 | SiO2 | 723 | 503 | 1.25 | 30 | 0.8 | 77.2 | 65.98
10.3 | 153 | 125.6 | 731 | 429 | 10 | 7.1 | 138 | 118.4 | 745.5 | 401 | 10 | SiO2 | 723 | 503 | 2.5 | 30 | 0.8 | 86.15 | 65.79
7.1 | 138 | 118.4 | 745.5 | 401 | 30 | 9.2 | 131 | 0 | 906.4 | 116 | 3 | SiO2 | 623 | 473 | 2 | 100 | 1 | 99.73 | 65.66
7.1 | 138 | 118.4 | 745.5 | 401 | 14.8 | 10.3 | 153 | 125.6 | 731 | 429 | 0.4 | Ni-foam | 573 | 463 | 2.5 | 300 | 0.3 | 69.73 | 65.57
7.1 | 138 | 118.4 | 745.5 | 401 | 30 | 7.39 | 139 | 0 | 717.3 | 7.82 | 3 | SiO2 | 623 | 503 | 2 | 100 | 1 | 81.95 | 65.36
7.1 | 138 | 118.4 | 745.5 | 401 | 28.3 | 10.3 | 153 | 125.6 | 731 | 429 | 0.4 | Ni-foam | 573 | 483 | 3 | 300 | 0.25 | 91.87 | 65.2
7.1 | 125 | 15.7 | 762.5 | 80.2 | 5 | 10.2 | 144 | 222.8 | 890.1 | 317 | 5 | ZrO2 | 673 | 498 | 2.5 | 200 | 0.257 | 81.37 | 65.1
10.3 | 153 | 125.6 | 731 | 429 | 10 | 7.1 | 138 | 118.4 | 745.5 | 401 | 10 | SiO2 | 723 | 503 | 2 | 30 | 1.2 | 75.92 | 64.98
7.1 | 138 | 118.4 | 745.5 | 401 | 28.1 | 10.3 | 153 | 125.6 | 731 | 429 | 0.4 | Ni-foam | 573 | 483 | 2.5 | 300 | 0.25 | 98.3 | 64.88
10.3 | 153 | 125.6 | 731 | 429 | 10.1 | 10.6 | 136 | 7.6 | 658.8 | 21.9 | 2.33 | KCC-1 | 673 | 473 | 3 | 100 | 1.75 | 64.99 | 64.7
6.6 | 121 | 112 | 737.1 | 90.7 | 8 | 17 | 106 | 72 | 1011.12 | 4.235 | 5 | TiO2 | 773 | 533 | 3 | 300 | 0.1 | 87.3 | 64.51
7.1 | 138 | 118.4 | 745.5 | 401 | 13.87 | 10.3 | 153 | 125.6 | 731 | 429 | 1.98 | SiO2 | 573 | 463 | 2 | 50 | 0.2 | 98.09 | 64.45
10.3 | 153 | 125.6 | 731 | 429 | 10 | 7.1 | 138 | 118.4 | 745.5 | 401 | 10 | SiO2 | 723 | 503 | 2 | 20 | 0.8 | 75.19 | 64.28
7.1 | 138 | 118.4 | 745.5 | 401 | 25.14 | 6.6 | 121 | 112 | 737.1 | 90.7 | 1.98 | SiO2 | 873 | 673 | 2.5 | 120 | 1 | 93.29 | 64.2
10.3 | 153 | 125.6 | 731 | 429 | 10 | 7.1 | 138 | 118.4 | 745.5 | 401 | 10 | SiO2 | 723 | 503 | 2 | 30 | 0.6 | 84.12 | 64.15
6.6 | 121 | 112 | 737.1 | 90.7 | 8 | 17 | 106 | 72 | 1011.19 | 11.235 | 5 | None | 773 | 503 | 5 | 300 | 0.1 | 100 | 64.1
10.3 | 153 | 125.6 | 731 | 429 | 10 | 7.1 | 138 | 118.4 | 745.5 | 401 | 10 | SiO2 | 723 | 503 | 2 | 30 | 1.3 | 73.46 | 63.7
10.2 | 144 | 222.8 | 890.1 | 317 | 8 | 10.3 | 153 | 125.6 | 731 | 429 | 4.5 | SBA-15 | 773 | 418 | 3 | 100 | 0.6 | 63.6 | 63.28
10.3 | 153 | 125.6 | 731 | 429 | 10 | 7.1 | 138 | 118.4 | 745.5 | 401 | 10 | SiO2 | 723 | 503 | 2 | 30 | 0.5 | 85.33 | 63.11
6.7 | 126 | 63.7 | 760.4 | 100 | 20 | 17 | 106 | 72 | 1011.50 | 42.235 | 2.25 | SiO2 | 723 | 513 | 2.5 | 70 | 0.18 | 69.85 | 62.95
7.1 | 125 | 15.7 | 762.5 | 80.2 | 5 | 10.2 | 144 | 222.8 | 890.1 | 317 | 5 | ZrO2 | 673 | 493 | 2.5 | 200 | 0.257 | 73.06 | 62.8
7.1 | 138 | 118.4 | 745.5 | 401 | 30 | 7.39 | 139 | 0 | 717.3 | 7.82 | 3 | SiO2 | 623 | 500.5 | 2 | 100 | 1 | 75.94 | 62.42
7.1 | 125 | 15.7 | 762.5 | 80.2 | 5 | 10.2 | 144 | 222.8 | 890.1 | 317 | 5 | ZrO2 | 673 | 508 | 2.5 | 200 | 0.257 | 96.17 | 62.35
10.3 | 153 | 125.6 | 731 | 429 | 10.2 | 10.6 | 136 | 7.6 | 658.8 | 21.9 | 0.79 | KCC-1 | 673 | 473 | 3 | 100 | 0.5 | 99 | 62.09
6.7 | 126 | 63.7 | 760.4 | 100 | 20 | 17 | 106 | 72 | 1011.42 | 34.235 | 2.25 | SiO2 | 723 | 513 | 2.5 | 220 | 0.28 | 68.79 | 62.08
10.3 | 153 | 125.6 | 731 | 429 | 10.2 | 10.6 | 136 | 7.6 | 658.8 | 21.9 | 0.79 | KCC-1 | 673 | 473 | 3 | 100 | 2.25 | 62.13 | 62.03
10.3 | 153 | 125.6 | 731 | 429 | 10.1 | 10.6 | 136 | 7.6 | 658.8 | 21.9 | 2.33 | KCC-1 | 673 | 473 | 3 | 100 | 2 | 61.9 | 61.83
10.3 | 153 | 125.6 | 731 | 429 | 10 | 7.1 | 138 | 118.4 | 745.5 | 401 | 10 | SiO2 | 723 | 503 | 2 | 40 | 0.8 | 87.84 | 61.81
6.7 | 126 | 63.7 | 760.4 | 100 | 20 | 17 | 106 | 72 | 1011.22 | 14.235 | 2.25 | SiO2 | 723 | 513 | 2.5 | 70 | 0.28 | 67.69 | 61.7
6.7 | 126 | 63.7 | 760.4 | 100 | 20 | 17 | 106 | 72 | 1011.51 | 43.235 | 2.25 | SiO2 | 723 | 513 | 2.5 | 70 | 0.58 | 67.92 | 61.6
7.1 | 138 | 118.4 | 745.5 | 401 | 28.3 | 10.3 | 153 | 125.6 | 731 | 429 | 0.4 | Ni-foam | 573 | 483 | 2.5 | 150 | 0.25 | 78.86 | 61.58
6.7 | 126 | 63.7 | 760.4 | 100 | 20 | 17 | 106 | 72 | 1011.33 | 25.235 | 2.25 | SiO2 | 723 | 573 | 2.5 | 70 | 0.28 | 74.2 | 61.53
7.1 | 125 | 15.7 | 762.5 | 80.2 | 5 | 10.2 | 144 | 222.8 | 890.1 | 317 | 5 | ZrO2 | 673 | 488 | 2.5 | 200 | 0.257 | 70.56 | 61.41
10.3 | 153 | 125.6 | 731 | 429 | 10 | 7.1 | 138 | 118.4 | 745.5 | 401 | 10 | SiO2 | 723 | 513 | 2 | 30 | 0.8 | 87.23 | 61.31
10.3 | 153 | 125.6 | 731 | 429 | 10 | 7.1 | 138 | 118.4 | 745.5 | 401 | 10 | SiO2 | 723 | 493 | 2 | 30 | 0.8 | 76.57 | 61.08
7.1 | 138 | 118.4 | 745.5 | 401 | 15.8 | 22.5 | 169 | 48 | 538.1 | 13.5 | 2.5 | SiO2 | 623 | 453 | 3 | 80 | 1.5 | 79.5 | 60.98
6.7 | 126 | 63.7 | 760.4 | 100 | 20 | 17 | 106 | 72 | 1011.32 | 24.235 | 2.25 | SiO2 | 723 | 563 | 2.5 | 70 | 0.28 | 69.4 | 60.51
7.1 | 125 | 15.7 | 762.5 | 80.2 | 5 | 10.2 | 144 | 222.8 | 890.1 | 317 | 5 | ZrO2 | 673 | 483 | 2.5 | 200 | 0.257 | 68.23 | 60.49
7.1 | 138 | 118.4 | 745.5 | 401 | 27.1 | 10.3 | 153 | 125.6 | 731 | 429 | 2 | SiO2 | 773 | 473 | 2 | 100 | 1.8 | 83.68 | 60.43
7.1 | 138 | 118.4 | 745.5 | 401 | 13.94 | 4.6 | 82 | 26.7 | 800.6 | 27 | 4.72 | SiO2 | 573 | 443 | 2 | 50 | 0.2 | 80.37 | 60.43
7.1 | 125 | 15.7 | 762.5 | 80.2 | 5 | 10.2 | 144 | 222.8 | 890.1 | 317 | 5 | ZrO2 | 673 | 473 | 2.5 | 200 | 0.257 | 63.08 | 60.18
7.1 | 125 | 15.7 | 762.5 | 80.2 | 5 | 10.2 | 144 | 222.8 | 890.1 | 317 | 5 | ZrO2 | 673 | 478 | 2.5 | 200 | 0.257 | 65.41 | 60.09
10.3 | 153 | 125.6 | 731 | 429 | 10 | 7.1 | 138 | 118.4 | 745.5 | 401 | 10 | SiO2 | 723 | 503 | 2.75 | 30 | 0.8 | 87.25 | 60.04
10.3 | 153 | 125.6 | 731 | 429 | 4.72 | 6.6 | 121 | 112 | 737.1 | 90.7 | 0.54 | SBA-15 | 693 | 473 | 3 | 80 | 2 | 62.27 | 59.84
6.7 | 126 | 63.7 | 760.4 | 100 | 20 | 17 | 106 | 72 | 1011.43 | 35.235 | 2.25 | SiO2 | 723 | 513 | 2.5 | 240 | 0.28 | 69.5 | 59.76
7.1 | 138 | 118.4 | 745.5 | 401 | 30 | 7.39 | 139 | 0 | 717.3 | 7.82 | 3 | SiO2 | 623 | 505.5 | 2 | 100 | 1 | 89.06 | 59.7
10.3 | 153 | 125.6 | 731 | 429 | 10 | 7.1 | 138 | 118.4 | 745.5 | 401 | 10 | SiO2 | 723 | 503 | 1 | 30 | 0.8 | 69.25 | 59.49
6.7 | 126 | 63.7 | 760.4 | 100 | 20 | 17 | 106 | 72 | 1011.41 | 33.235 | 2.25 | SiO2 | 723 | 513 | 2.5 | 200 | 0.28 | 67.73 | 59.45
6.7 | 126 | 63.7 | 760.4 | 100 | 20 | 17 | 106 | 72 | 1011.45 | 37.235 | 2.25 | SiO2 | 723 | 513 | 2.5 | 300 | 0.28 | 69.15 | 59.22
6.7 | 126 | 63.7 | 760.4 | 100 | 20 | 17 | 106 | 72 | 1011.31 | 23.235 | 2.25 | SiO2 | 723 | 553 | 2.5 | 70 | 0.28 | 64.77 | 59.01
7.1 | 138 | 118.4 | 745.5 | 401 | 3.7 | 9.1 | 128 | 205.3 | 870 | 71.6 | 2.2 | SBA-15 | 773 | 463 | 3 | 80 | 0.6 | 78.5 | 58.88
10.3 | 153 | 125.6 | 731 | 429 | 10.3 | 10.6 | 136 | 7.6 | 658.8 | 21.9 | 1.18 | KCC-1 | 673 | 473 | 3 | 100 | 2.5 | 58.96 | 58.64
6.7 | 126 | 63.7 | 760.4 | 100 | 20 | 17 | 106 | 72 | 1011.40 | 32.235 | 2.25 | SiO2 | 723 | 513 | 2.5 | 160 | 0.28 | 64.18 | 58.6
7.1 | 138 | 118.4 | 745.5 | 401 | 33 | 22.5 | 169 | 48 | 538.1 | 13.5 | 1.5 | ZrO2 | 1023 | 453 | 2.4 | 60 | 0.5 | 63.75 | 58.59
7.1 | 138 | 118.4 | 745.5 | 401 | 14.31 | 10.3 | 153 | 125.6 | 731 | 429 | 0.29 | SiO2 | 573 | 473 | 2 | 50 | 0.2 | 97.96 | 58.53
7.1 | 138 | 118.4 | 745.5 | 401 | 30 | 7.39 | 139 | 0 | 717.3 | 7.82 | 3 | SiO2 | 623 | 498 | 2 | 100 | 1 | 68.54 | 57.84
10.3 | 153 | 125.6 | 731 | 429 | 12 | 4.6 | 82 | 26.7 | 800.6 | 27 | 0 | SiO2 | 773 | 423 | 0.5 | 150 | 0.2 | 57.9 | 57.78
7.1 | 138 | 118.4 | 745.5 | 401 | 17.4 | 10 | 118 | 42.5 | 577.5 | 237 | 7.1 | ZrO2 | 673 | 493 | 2.5 | 120 | 1.4 | 76.44 | 57.69
10.3 | 153 | 125.6 | 731 | 429 | 10.1 | 10.6 | 136 | 7.6 | 658.8 | 21.9 | 2.33 | KCC-1 | 673 | 473 | 3 | 100 | 2.25 | 57.5 | 57.32
7.1 | 138 | 118.4 | 745.5 | 401 | 30 | 9.2 | 131 | 0 | 906.4 | 116 | 3 | SiO2 | 623 | 475.5 | 2 | 100 | 1 | 99.56 | 57.27
6.7 | 126 | 63.7 | 760.4 | 100 | 20 | 17 | 106 | 72 | 1011.44 | 36.235 | 2.25 | SiO2 | 723 | 513 | 2.5 | 280 | 0.28 | 67.2 | 57.07
10.3 | 153 | 125.6 | 731 | 429 | 10.3 | 10.6 | 136 | 7.6 | 658.8 | 21.9 | 1.57 | KCC-1 | 673 | 473 | 3 | 100 | 0.5 | 99.77 | 56.95
10.3 | 153 | 125.6 | 731 | 429 | 10 | 7.1 | 138 | 118.4 | 745.5 | 401 | 10 | SiO2 | 723 | 503 | 2 | 30 | 1.4 | 65.6 | 56.67
10.3 | 153 | 125.6 | 731 | 429 | 4.72 | 6.6 | 121 | 112 | 737.1 | 90.7 | 0.54 | SBA-15 | 693 | 483 | 3 | 80 | 0.6 | 100 | 56.6
10.3 | 153 | 125.6 | 731 | 429 | 10 | 7.1 | 138 | 118.4 | 745.5 | 401 | 10 | SiO2 | 723 | 503 | 0.75 | 30 | 0.8 | 65.11 | 56.52
10.3 | 153 | 125.6 | 731 | 429 | 10 | 7.1 | 138 | 118.4 | 745.5 | 401 | 10 | SiO2 | 723 | 503 | 2 | 30 | 0.4 | 84.94 | 56.42
6.6 | 121 | 112 | 737.1 | 90.7 | 8 | 17 | 106 | 72 | 1011.20 | 12.235 | 5 | None | 773 | 503 | 6 | 300 | 0.1 | 100 | 56.3
10.3 | 153 | 125.6 | 731 | 429 | 10.3 | 10.6 | 136 | 7.6 | 658.8 | 21.9 | 1.18 | KCC-1 | 673 | 473 | 3 | 100 | 0.5 | 99 | 56.26
7.1 | 138 | 118.4 | 745.5 | 401 | 17.4 | 10 | 118 | 42.5 | 577.5 | 237 | 7.1 | ZrO2 | 673 | 493 | 2.5 | 120 | 1.5 | 70.67 | 56.14
7.1 | 138 | 118.4 | 745.5 | 401 | 28.3 | 10.3 | 153 | 125.6 | 731 | 429 | 0.4 | Ni-foam | 573 | 483 | 2.5 | 100 | 0.25 | 78.7 | 56
6.6 | 121 | 112 | 737.1 | 90.7 | 8 | 17 | 106 | 72 | 1011.9 | 1.235 | 5 | TiO2 | 773 | 493 | 3 | 300 | 0.1 | 62.8 | 55.77
7.1 | 125 | 15.7 | 762.5 | 80.2 | 5 | 10.2 | 144 | 222.8 | 890.1 | 317 | 5 | ZrO2 | 673 | 513 | 2.5 | 200 | 0.257 | 99.99 | 55.67
7.1 | 138 | 118.4 | 745.5 | 401 | 17.4 | 10 | 118 | 42.5 | 577.5 | 237 | 7.1 | ZrO2 | 673 | 493 | 2.5 | 120 | 1.6 | 67.7 | 55.41
6.7 | 126 | 63.7 | 760.4 | 100 | 20 | 17 | 106 | 72 | 1011.39 | 31.235 | 2.25 | SiO2 | 723 | 513 | 2.5 | 140 | 0.28 | 61.7 | 55.02
7.1 | 138 | 118.4 | 745.5 | 401 | 28.2 | 10.3 | 153 | 125.6 | 731 | 429 | 0.4 | Ni-foam | 573 | 483 | 2.5 | 300 | 0.25 | 98.1 | 54.35
10.3 | 153 | 125.6 | 731 | 429 | 10 | 4.6 | 82 | 26.7 | 800.6 | 27 | 0 | SiO2 | 773 | 423 | 0.5 | 150 | 0.2 | 54.4 | 54.29
10.3 | 153 | 125.6 | 731 | 429 | 10 | 7.1 | 138 | 118.4 | 745.5 | 401 | 10 | SiO2 | 723 | 488 | 2 | 30 | 0.8 | 71.18 | 54.13
6.7 | 126 | 63.7 | 760.4 | 100 | 20 | 17 | 106 | 72 | 1011.23 | 15.235 | 3.6 | SiO2 | 723 | 513 | 2.5 | 70 | 0.28 | 61.15 | 54.09
10.3 | 153 | 125.6 | 731 | 429 | 10.2 | 10.6 | 136 | 7.6 | 658.8 | 21.9 | 0.79 | KCC-1 | 673 | 473 | 3 | 100 | 2.5 | 53.74 | 53.56
7.1 | 138 | 118.4 | 745.5 | 401 | 28.3 | 10.3 | 153 | 125.6 | 731 | 429 | 0.4 | Ni-foam | 573 | 483 | 3.25 | 300 | 0.25 | 85.49 | 53.35
7.1 | 138 | 118.4 | 745.5 | 401 | 27.6 | 10.3 | 153 | 125.6 | 731 | 429 | 1.7 | SiO2 | 773 | 473 | 2 | 100 | 1.8 | 87.24 | 53.13
10.3 | 153 | 125.6 | 731 | 429 | 10.1 | 10.6 | 136 | 7.6 | 658.8 | 21.9 | 2.33 | KCC-1 | 673 | 473 | 3 | 100 | 2.5 | 52.95 | 52.83
7.1 | 138 | 118.4 | 745.5 | 401 | 17.4 | 10 | 118 | 42.5 | 577.5 | 237 | 7.1 | ZrO2 | 673 | 493 | 2.5 | 120 | 1.3 | 79.26 | 52.67
6.7 | 126 | 63.7 | 760.4 | 100 | 20 | 17 | 106 | 72 | 1011.30 | 22.235 | 2.25 | SiO2 | 723 | 543 | 2.5 | 70 | 0.28 | 58.9 | 52.19
7.1 | 138 | 118.4 | 745.5 | 401 | 26.4 | 10.3 | 153 | 125.6 | 731 | 429 | 2.3 | SiO2 | 773 | 473 | 2 | 100 | 1.8 | 80.15 | 51.92
7.1 | 138 | 118.4 | 745.5 | 401 | 14.12 | 10.3 | 153 | 125.6 | 731 | 429 | 0.83 | SiO2 | 573 | 473 | 2 | 50 | 0.2 | 99.06 | 51.71
6.7 | 126 | 63.7 | 760.4 | 100 | 20 | 17 | 106 | 72 | 1011.38 | 30.235 | 2.25 | SiO2 | 723 | 513 | 2.5 | 120 | 0.28 | 56.91 | 51.56
6.7 | 126 | 63.7 | 760.4 | 100 | 20 | 17 | 106 | 72 | 1011.21 | 13.235 | 2 | SiO2 | 723 | 513 | 2.5 | 70 | 0.28 | 57.88 | 51.43
10.3 | 153 | 125.6 | 731 | 429 | 4.72 | 6.6 | 121 | 112 | 737.1 | 90.7 | 0.54 | SBA-15 | 693 | 473 | 3 | 80 | 2.5 | 52.16 | 51.38
10.3 | 153 | 125.6 | 731 | 429 | 10 | 7.1 | 138 | 118.4 | 745.5 | 401 | 10 | SiO2 | 723 | 518 | 2 | 30 | 0.8 | 87.97 | 51.35
7.1 | 138 | 118.4 | 745.5 | 401 | 5.6 | 10.2 | 144 | 222.8 | 890.1 | 317 | 1.9 | SBA-15 | 873 | 443 | 3 | 80 | 0.6 | 91.5 | 51.28
10.3 | 153 | 125.6 | 731 | 429 | 4.76 | 6.6 | 121 | 112 | 737.1 | 90.7 | 0.16 | SBA-15 | 693 | 473 | 3 | 80 | 1 | 52.1 | 51.21
10.3 | 153 | 125.6 | 731 | 429 | 10 | 7.1 | 138 | 118.4 | 745.5 | 401 | 10 | SiO2 | 723 | 503 | 2 | 10 | 0.8 | 57.05 | 51
10.3 | 153 | 125.6 | 731 | 429 | 10 | 7.1 | 138 | 118.4 | 745.5 | 401 | 10 | SiO2 | 723 | 503 | 2 | 15 | 0.8 | 66.05 | 50.67
10.3 | 153 | 125.6 | 731 | 429 | 10 | 7.1 | 138 | 118.4 | 745.5 | 401 | 10 | SiO2 | 723 | 503 | 2 | 50 | 0.8 | 91.31 | 50.67
7.1 | 138 | 118.4 | 745.5 | 401 | 28.2 | 10.3 | 153 | 125.6 | 731 | 429 | 0.5 | SiO2 | 773 | 473 | 2 | 100 | 1.8 | 92.73 | 50.63
6.6 | 121 | 112 | 737.1 | 90.7 | 8 | 17 | 106 | 72 | 1011.13 | 5.235 | 5 | TiO2 | 773 | 553 | 3 | 300 | 0.1 | 98.4 | 50.18
6.7 | 126 | 63.7 | 760.4 | 100 | 20 | 17 | 106 | 72 | 1011.52 | 44.235 | 2.25 | SiO2 | 723 | 513 | 2.5 | 70 | 0.7 | 54.68 | 49.84
10.3 | 153 | 125.6 | 731 | 429 | 10 | 7.1 | 138 | 118.4 | 745.5 | 401 | 10 | SiO2 | 723 | 503 | 2 | 35 | 0.8 | 79.26 | 49.78
10.3 | 153 | 125.6 | 731 | 429 | 4.72 | 6.6 | 121 | 112 | 737.1 | 90.7 | 0.54 | SBA-15 | 693 | 458 | 3 | 80 | 0.6 | 51.88 | 49.34
7.1 | 138 | 118.4 | 745.5 | 401 | 28.3 | 10.3 | 153 | 125.6 | 731 | 429 | 0.4 | Ni-foam | 573 | 483 | 3.5 | 300 | 0.25 | 87.72 | 49.32
7.1 | 138 | 118.4 | 745.5 | 401 | 5.6 | 10.2 | 144 | 222.8 | 890.1 | 317 | 0.9 | SBA-15 | 873 | 453 | 3 | 80 | 0.6 | 84.7 | 49.3
7.1 | 138 | 118.4 | 745.5 | 401 | 15.1 | 22.5 | 169 | 48 | 538.1 | 13.5 | 0.77 | SiO2 | 623 | 453 | 3 | 80 | 3.5 | 69.18 | 49.23
6.7 | 126 | 63.7 | 760.4 | 100 | 20 | 17 | 106 | 72 | 1011.37 | 29.235 | 2.25 | SiO2 | 723 | 513 | 2.5 | 100 | 0.28 | 54.61 | 49.19
10.3 | 153 | 125.6 | 731 | 429 | 10 | 7.1 | 138 | 118.4 | 745.5 | 401 | 10 | SiO2 | 723 | 503 | 3 | 30 | 0.8 | 87.01 | 49.08
7.1 | 138 | 118.4 | 745.5 | 401 | 14.34 | 4.6 | 82 | 26.7 | 800.6 | 27 | 0 | SiO2 | 573 | 443 | 2 | 50 | 0.2 | 60.49 | 49.03
7.1 | 138 | 118.4 | 745.5 | 401 | 30 | 7.39 | 139 | 0 | 717.3 | 7.82 | 3 | SiO2 | 623 | 508 | 2 | 100 | 1 | 97.56 | 47.59
7.1 | 138 | 118.4 | 745.5 | 401 | 33 | 22.5 | 169 | 48 | 538.1 | 13.5 | 1.5 | ZrO2 | 1023 | 533 | 2.4 | 60 | 0.5 | 100 | 46.98
10.3 | 153 | 125.6 | 731 | 429 | 10 | 7.1 | 138 | 118.4 | 745.5 | 401 | 10 | SiO2 | 723 | 483 | 2 | 30 | 0.8 | 64.31 | 46.7
7.1 | 138 | 118.4 | 745.5 | 401 | 30 | 9.2 | 131 | 0 | 906.4 | 116 | 3 | SiO2 | 623 | 478 | 2 | 100 | 1 | 99.65 | 46.58
6.7 | 126 | 63.7 | 760.4 | 100 | 20 | 17 | 106 | 72 | 1011.29 | 21.235 | 2.25 | SiO2 | 723 | 533 | 2.5 | 70 | 0.28 | 53.56 | 46.51
10.3 | 153 | 125.6 | 731 | 429 | 10 | 7.1 | 138 | 118.4 | 745.5 | 401 | 10 | SiO2 | 723 | 503 | 0.5 | 30 | 0.8 | 53.67 | 46.48
10.3 | 153 | 125.6 | 731 | 429 | 4.72 | 6.6 | 121 | 112 | 737.1 | 90.7 | 0.54 | SBA-15 | 693 | 488 | 3 | 80 | 0.6 | 100 | 46.24
6.7 | 126 | 63.7 | 760.4 | 100 | 20 | 17 | 106 | 72 | 1011.24 | 16.235 | 6.3 | SiO2 | 723 | 513 | 2.5 | 70 | 0.28 | 51.35 | 46.12
7.1 | 138 | 118.4 | 745.5 | 401 | 17.4 | 10 | 118 | 42.5 | 577.5 | 237 | 7.1 | ZrO2 | 673 | 493 | 2.5 | 120 | 1.2 | 82.81 | 45.22
6.7 | 126 | 63.7 | 760.4 | 100 | 20 | 17 | 106 | 72 | 1011.20 | 12.235 | 1.34 | SiO2 | 723 | 513 | 2.5 | 70 | 0.28 | 49.81 | 45.21
7.1 | 138 | 118.4 | 745.5 | 401 | 13.99 | 10.3 | 153 | 125.6 | 731 | 429 | 1.39 | SiO2 | 573 | 463 | 2 | 50 | 0.2 | 98.88 | 44.32
7.1 | 138 | 118.4 | 745.5 | 401 | 30 | 7.39 | 139 | 0 | 717.3 | 7.82 | 3 | SiO2 | 623 | 493 | 2 | 100 | 1 | 50.98 | 44.27
10.3 | 153 | 125.6 | 731 | 429 | 4.72 | 6.6 | 121 | 112 | 737.1 | 90.7 | 0.54 | SBA-15 | 693 | 473 | 3 | 80 | 3 | 43.8 | 43.36
7.1 | 138 | 118.4 | 745.5 | 401 | 14.26 | 10.3 | 153 | 125.6 | 731 | 429 | 0.56 | SiO2 | 573 | 463 | 2 | 50 | 0.2 | 46.7 | 43.21
6.7 | 126 | 63.7 | 760.4 | 100 | 20 | 17 | 106 | 72 | 1011.28 | 20.235 | 2.25 | SiO2 | 723 | 523 | 2.5 | 70 | 0.28 | 46.98 | 42.47
7.1 | 138 | 118.4 | 745.5 | 401 | 33 | 22.5 | 169 | 48 | 538.1 | 13.5 | 1.5 | ZrO2 | 1023 | 463 | 2.4 | 60 | 0.5 | 72.66 | 42.25
7.1 | 138 | 118.4 | 745.5 | 401 | 13.94 | 4.6 | 82 | 26.7 | 800.6 | 27 | 4.72 | SiO2 | 573 | 433 | 2 | 50 | 0.2 | 48.29 | 41.71
6.7 | 126 | 63.7 | 760.4 | 100 | 20 | 17 | 106 | 72 | 1011.36 | 28.235 | 2.25 | SiO2 | 723 | 513 | 4 | 70 | 0.28 | 45.89 | 41.09
10.3 | 153 | 125.6 | 731 | 429 | 10 | 7.1 | 138 | 118.4 | 745.5 | 401 | 10 | SiO2 | 723 | 523 | 2 | 30 | 0.8 | 88.19 | 40.44
10.3 | 153 | 125.6 | 731 | 429 | 10 | 4.6 | 82 | 26.7 | 800.6 | 27 | 5 | SiO2 | 773 | 443 | 0.5 | 150 | 0.2 | 41.2 | 40.25
7.1 | 138 | 118.4 | 745.5 | 401 | 4 | 9.1 | 128 | 205.3 | 870 | 71.6 | 1.9 | SBA-15 | 773 | 463 | 3 | 80 | 0.6 | 94.4 | 39.84
6.7 | 126 | 63.7 | 760.4 | 100 | 20 | 17 | 106 | 72 | 1011.34 | 26.235 | 2.25 | SiO2 | 723 | 513 | 3 | 70 | 0.28 | 44.52 | 39.79
7.1 | 138 | 118.4 | 745.5 | 401 | 15.6 | 22.5 | 169 | 48 | 538.1 | 13.5 | 0.07 | SiO2 | 623 | 453 | 3 | 80 | 1.5 | 97.4 | 38.47
10.3 | 153 | 125.6 | 731 | 429 | 4.72 | 6.6 | 121 | 112 | 737.1 | 90.7 | 0.54 | SBA-15 | 693 | 473 | 3 | 80 | 3.5 | 38.07 | 38
6.7 | 126 | 63.7 | 760.4 | 100 | 20 | 17 | 106 | 72 | 1011.35 | 27.235 | 2.25 | SiO2 | 723 | 513 | 3.5 | 70 | 0.28 | 42.81 | 37.97
7.1 | 138 | 118.4 | 745.5 | 401 | 15.1 | 22.5 | 169 | 48 | 538.1 | 13.5 | 0.77 | SiO2 | 623 | 453 | 3 | 80 | 3 | 73.86 | 37.55
10.3 | 153 | 125.6 | 731 | 429 | 10 | 7.1 | 138 | 118.4 | 745.5 | 401 | 10 | SiO2 | 723 | 478 | 2 | 30 | 0.8 | 54.93 | 36.82
7.1 | 138 | 118.4 | 745.5 | 401 | 5.6 | 10.2 | 144 | 222.8 | 890.1 | 317 | 1.9 | SBA-15 | 873 | 473 | 3 | 80 | 6 | 95.58 | 36.8
7.1 | 138 | 118.4 | 745.5 | 401 | 14.26 | 10.3 | 153 | 125.6 | 731 | 429 | 0.56 | SiO2 | 573 | 463 | 2 | 50 | 0.2 | 100 | 35.59
7.1 | 138 | 118.4 | 745.5 | 401 | 14.26 | 10.3 | 153 | 125.6 | 731 | 429 | 0.56 | SiO2 | 573 | 473 | 2 | 50 | 0.2 | 100 | 35.53
10.3 | 153 | 125.6 | 731 | 429 | 4.72 | 6.6 | 121 | 112 | 737.1 | 90.7 | 0.54 | SBA-15 | 693 | 493 | 3 | 80 | 0.6 | 99.75 | 35.44
7.1 | 138 | 118.4 | 745.5 | 401 | 58 | 22.5 | 169 | 48 | 538.1 | 13.5 | 1.5 | ZrO2 | 1023 | 493 | 2.4 | 80 | 5 | 56.1 | 35.4
7.1 | 138 | 118.4 | 745.5 | 401 | 14.34 | 4.6 | 82 | 26.7 | 800.6 | 27 | 0 | SiO2 | 573 | 453 | 2 | 50 | 0.2 | 90.2 | 35.27
7.1 | 138 | 118.4 | 745.5 | 401 | 30 | 7.39 | 139 | 0 | 717.3 | 7.82 | 3 | SiO2 | 623 | 510.5 | 2 | 100 | 1 | 97.97 | 34.59
6.6 | 121 | 112 | 737.1 | 90.7 | 8 | 17 | 106 | 72 | 1011.8 | 0.235 | 5 | TiO2 | 773 | 473 | 3 | 300 | 0.1 | 38.2 | 34.57
7.1 | 138 | 118.4 | 745.5 | 401 | 30 | 7.39 | 139 | 0 | 717.3 | 7.82 | 3 | SiO2 | 623 | 488 | 2 | 100 | 1 | 40.31 | 34.52
7.1 | 138 | 118.4 | 745.5 | 401 | 15.2 | 22.5 | 169 | 48 | 538.1 | 13.5 | 0.92 | SiO2 | 623 | 453 | 3 | 80 | 1.5 | 96.6 | 32.65
7.1 | 138 | 118.4 | 745.5 | 401 | 30 | 9.2 | 131 | 0 | 906.4 | 116 | 3 | SiO2 | 623 | 480.5 | 2 | 100 | 1 | 99.44 | 32.18
7.1 | 138 | 118.4 | 745.5 | 401 | 50 | 9.2 | 131 | 0 | 906.4 | 116 | 16.6 | MgO | 673 | 483 | 2.5 | 200 | 0.257 | 73.82 | 32.08
7.1 | 138 | 118.4 | 745.5 | 401 | 16.8 | 10 | 118 | 42.5 | 577.5 | 237 | 4.5 | ZrO2 | 673 | 493 | 2.5 | 120 | 1.6 | 68.89 | 31.96
7.1 | 138 | 118.4 | 745.5 | 401 | 28.1 | 10.3 | 153 | 125.6 | 731 | 429 | 0.4 | Ni-foam | 573 | 483 | 2.5 | 300 | 0.25 | 90.6 | 31.89
10.3 | 153 | 125.6 | 731 | 429 | 4.72 | 6.6 | 121 | 112 | 737.1 | 90.7 | 0.54 | SBA-15 | 693 | 473 | 3 | 80 | 4 | 31.93 | 31.87
10.3 | 153 | 125.6 | 731 | 429 | 4.72 | 6.6 | 121 | 112 | 737.1 | 90.7 | 0.54 | SBA-15 | 693 | 453 | 3 | 80 | 0.6 | 33.25 | 31.56
7.1 | 138 | 118.4 | 745.5 | 401 | 15.1 | 22.5 | 169 | 48 | 538.1 | 13.5 | 0.77 | SiO2 | 623 | 453 | 3 | 80 | 2.5 | 82.81 | 30.7
7.1 | 138 | 118.4 | 745.5 | 401 | 15.1 | 22.5 | 169 | 48 | 538.1 | 13.5 | 0.77 | SiO2 | 723 | 453 | 3 | 80 | 1.5 | 96.9 | 30.23
6.7 | 126 | 63.7 | 760.4 | 100 | 20 | 17 | 106 | 72 | 1011.27 | 19.235 | 2.25 | SiO2 | 723 | 503 | 2.5 | 70 | 0.28 | 32.74 | 30.18
7.1 | 138 | 118.4 | 745.5 | 401 | 16.8 | 10 | 118 | 42.5 | 577.5 | 237 | 4.5 | ZrO2 | 673 | 493 | 2.5 | 120 | 1.5 | 70.22 | 30.1
10.3 | 153 | 125.6 | 731 | 429 | 4.72 | 6.6 | 121 | 112 | 737.1 | 90.7 | 0.54 | SBA-15 | 693 | 473 | 3 | 80 | 4.5 | 30.02 | 29.96
10.3 | 153 | 125.6 | 731 | 429 | 10 | 7.1 | 138 | 118.4 | 745.5 | 401 | 10 | SiO2 | 723 | 473 | 2 | 30 | 0.8 | 47.89 | 29.93
7.1 | 138 | 118.4 | 745.5 | 401 | 5.6 | 10.2 | 144 | 222.8 | 890.1 | 317 | 1.9 | SBA-15 | 873 | 473 | 3 | 80 | 5.7 | 96.01 | 29.3
10.3 | 153 | 125.6 | 731 | 429 | 4.72 | 6.6 | 121 | 112 | 737.1 | 90.7 | 0.54 | SBA-15 | 693 | 498 | 3 | 80 | 0.6 | 100 | 28.95
7.1 | 138 | 118.4 | 745.5 | 401 | 5.1 | 9.1 | 128 | 205.3 | 870 | 71.6 | 0.8 | SBA-15 | 773 | 463 | 3 | 80 | 0.6 | 99.5 | 28.95
6.7 | 126 | 63.7 | 760.4 | 100 | 20 | 17 | 106 | 72 | 1011.25 | 17.235 | 20 | SiO2 | 723 | 513 | 2.5 | 70 | 0.28 | 34.04 | 28.93
7.1 | 138 | 118.4 | 745.5 | 401 | 33 | 22.5 | 169 | 48 | 538.1 | 13.5 | 1.5 | ZrO2 | 1023 | 523 | 2.4 | 60 | 0.5 | 99.69 | 28.7
7.1 | 138 | 118.4 | 745.5 | 401 | 16.8 | 10 | 118 | 42.5 | 577.5 | 237 | 4.5 | ZrO2 | 673 | 493 | 2.5 | 120 | 1.4 | 74.96 | 28.6
10.3 | 153 | 125.6 | 731 | 429 | 4.72 | 6.6 | 121 | 112 | 737.1 | 90.7 | 0.54 | SBA-15 | 693 | 473 | 3 | 80 | 5 | 28.23 | 28.17
7.1 | 138 | 118.4 | 745.5 | 401 | 17.2 | 10 | 118 | 42.5 | 577.5 | 237 | 2.7 | ZrO2 | 673 | 493 | 2.5 | 120 | 1.2 | 73.78 | 28.11
7.1 | 138 | 118.4 | 745.5 | 401 | 17.4 | 10 | 118 | 42.5 | 577.5 | 237 | 7.1 | ZrO2 | 673 | 493 | 2.5 | 120 | 1.1 | 85.93 | 27.86
7.1 | 138 | 118.4 | 745.5 | 401 | 14.34 | 4.6 | 82 | 26.7 | 800.6 | 27 | 0 | SiO2 | 573 | 433 | 2 | 50 | 0.2 | 30.12 | 27.56
7.1 | 138 | 118.4 | 745.5 | 401 | 10 | 22.5 | 169 | 48 | 538.1 | 13.5 | 1.5 | ZrO2 | 1023 | 493 | 2.4 | 80 | 5 | 42.2 | 26.84
7.1 | 138 | 118.4 | 745.5 | 401 | 50 | 9.2 | 131 | 0 | 906.4 | 116 | 16.6 | MgO | 673 | 478 | 2.5 | 200 | 0.257 | 64.27 | 26.24
7.1 | 138 | 118.4 | 745.5 | 401 | 26.5 | 10 | 118 | 42.5 | 577.5 | 237 | 2 | SiO2 | 723 | 553 | 2.5 | 200 | 0.2 | 100 | 25.9
10.3 | 153 | 125.6 | 731 | 429 | 4.72 | 6.6 | 121 | 112 | 737.1 | 90.7 | 0.54 | SBA-15 | 693 | 473 | 3 | 80 | 5.5 | 25.89 | 25.84
7.1 | 138 | 118.4 | 745.5 | 401 | 30 | 7.39 | 139 | 0 | 717.3 | 7.82 | 3 | SiO2 | 623 | 483 | 2 | 100 | 1 | 30.01 | 25.54
7.1 | 138 | 118.4 | 745.5 | 401 | 5 | 22.5 | 169 | 48 | 538.1 | 13.5 | 1.5 | ZrO2 | 1023 | 493 | 2.4 | 80 | 5 | 34 | 25.53
7.1 | 138 | 118.4 | 745.5 | 401 | 14.26 | 10.3 | 153 | 125.6 | 731 | 429 | 0.56 | SiO2 | 573 | 463 | 2 | 50 | 0.2 | 27.6 | 25.14
7.1 | 138 | 118.4 | 745.5 | 401 | 17 | 10 | 118 | 42.5 | 577.5 | 237 | 0 | ZrO2 | 673 | 493 | 2.5 | 120 | 1.2 | 49.78 | 25.04
7.1 | 138 | 118.4 | 745.5 | 401 | 17.2 | 10 | 118 | 42.5 | 577.5 | 237 | 2.7 | ZrO2 | 673 | 493 | 2.5 | 120 | 1.3 | 51.41 | 24.62
7.1 | 138 | 118.4 | 745.5 | 401 | 17.2 | 10 | 118 | 42.5 | 577.5 | 237 | 2.7 | ZrO2 | 673 | 493 | 2.5 | 120 | 1.4 | 40 | 23.88
7.1 | 138 | 118.4 | 745.5 | 401 | 15.1 | 22.5 | 169 | 48 | 538.1 | 13.5 | 0.77 | SiO2 | 623 | 453 | 3 | 80 | 2 | 93.31 | 23.59
10.3 | 153 | 125.6 | 731 | 429 | 4.72 | 6.6 | 121 | 112 | 737.1 | 90.7 | 0.54 | SBA-15 | 693 | 473 | 3 | 80 | 6 | 23.48 | 23.43
7.1 | 138 | 118.4 | 745.5 | 401 | 20 | 22.5 | 169 | 48 | 538.1 | 13.5 | 1.5 | ZrO2 | 1023 | 493 | 2.4 | 80 | 5 | 45.2 | 23.32
10.3 | 153 | 125.6 | 731 | 429 | 4.75 | 6.6 | 121 | 112 | 737.1 | 90.7 | 1.05 | SBA-15 | 693 | 473 | 3 | 80 | 5 | 23.3 | 23.28
10.3 | 153 | 125.6 | 731 | 429 | 4.72 | 6.6 | 121 | 112 | 737.1 | 90.7 | 0.54 | SBA-15 | 693 | 473 | 3 | 80 | 6 | 23.1 | 23.08
7.1 | 138 | 118.4 | 745.5 | 401 | 15.2 | 22.5 | 169 | 48 | 538.1 | 13.5 | 0.92 | SiO2 | 623 | 453 | 3 | 80 | 4 | 26.5 | 23.06
10.3 | 153 | 125.6 | 731 | 429 | 4.76 | 6.6 | 121 | 112 | 737.1 | 90.7 | 0.16 | SBA-15 | 693 | 473 | 3 | 80 | 3 | 22.9 | 22.85
7.1 | 138 | 118.4 | 745.5 | 401 | 14.12 | 10.3 | 153 | 125.6 | 731 | 429 | 0.83 | SiO2 | 573 | 463 | 2 | 50 | 0.2 | 25.2 | 22.83
7.1 | 138 | 118.4 | 745.5 | 401 | 16.8 | 10 | 118 | 42.5 | 577.5 | 237 | 4.5 | ZrO2 | 673 | 493 | 2.5 | 120 | 1.3 | 80 | 22.81
6.7 | 126 | 63.7 | 760.4 | 100 | 20 | 17 | 106 | 72 | 1011.26 | 18.235 | 2.25 | SiO2 | 723 | 493 | 2.5 | 70 | 0.28 | 24.91 | 22.78
10.3 | 153 | 125.6 | 731 | 429 | 4.72 | 6.6 | 121 | 112 | 737.1 | 90.7 | 0.54 | SBA-15 | 693 | 503 | 3 | 80 | 0.6 | 99.75 | 22.28
7.1 | 138 | 118.4 | 745.5 | 401 | 13.94 | 4.6 | 82 | 26.7 | 800.6 | 27 | 4.72 | SiO2 | 573 | 453 | 2 | 50 | 0.2 | 95.24 | 22.28
7.1 | 138 | 118.4 | 745.5 | 401 | 50 | 9.2 | 131 | 0 | 906.4 | 116 | 16.6 | MgO | 673 | 473 | 2.5 | 200 | 0.257 | 56.01 | 22.01
7.1 | 138 | 118.4 | 745.5 | 401 | 15.1 | 22.5 | 169 | 48 | 538.1 | 13.5 | 0.77 | SiO2 | 623 | 453 | 3 | 80 | 6 | 28.5 | 22
7.1 | 138 | 118.4 | 745.5 | 401 | 15.3 | 22.5 | 169 | 48 | 538.1 | 13.5 | 0.38 | SiO2 | 623 | 453 | 3 | 80 | 1.5 | 97.9 | 21.93
7.1 | 138 | 118.4 | 745.5 | 401 | 14.31 | 10.3 | 153 | 125.6 | 731 | 429 | 0.29 | SiO2 | 573 | 463 | 2 | 50 | 0.2 | 24.3 | 21.92
7.1 | 138 | 118.4 | 745.5 | 401 | 27.1 | 10 | 118 | 42.5 | 577.5 | 237 | 1.75 | SiO2 | 723 | 553 | 2.5 | 200 | 0.2 | 100 | 21.3
7.1 | 138 | 118.4 | 745.5 | 401 | 15.1 | 22.5 | 169 | 48 | 538.1 | 13.5 | 0.77 | SiO2 | 723 | 453 | 3 | 80 | 4.5 | 24.9 | 20.89
10.3 | 153 | 125.6 | 731 | 429 | 4.87 | 6.6 | 121 | 112 | 737.1 | 90.7 | 0.28 | SBA-15 | 693 | 473 | 3 | 80 | 4 | 20.9 | 20.88
7.1 | 138 | 118.4 | 745.5 | 401 | 50 | 9.2 | 131 | 0 | 906.4 | 116 | 16.6 | MgO | 673 | 488 | 2.5 | 200 | 0.257 | 86.22 | 20.78
7.1 | 138 | 118.4 | 745.5 | 401 | 17 | 10 | 118 | 42.5 | 577.5 | 237 | 0 | ZrO2 | 673 | 493 | 2.5 | 120 | 1.1 | 73.48 | 20.5
7.1 | 138 | 118.4 | 745.5 | 401 | 17.4 | 10 | 118 | 42.5 | 577.5 | 237 | 7.1 | ZrO2 | 673 | 493 | 2.5 | 120 | 1 | 91.41 | 20.17
7.1 | 138 | 118.4 | 745.5 | 401 | 5.6 | 10.2 | 144 | 222.8 | 890.1 | 317 | 1.9 | SBA-15 | 873 | 473 | 3 | 80 | 5.4 | 98.34 | 20.1
7.1 | 138 | 118.4 | 745.5 | 401 | 15.3 | 22.5 | 169 | 48 | 538.1 | 13.5 | 0.38 | SiO2 | 623 | 453 | 3 | 80 | 5 | 23.6 | 20.01
7.1 | 138 | 118.4 | 745.5 | 401 | 30 | 7.39 | 139 | 0 | 717.3 | 7.82 | 3 | SiO2 | 623 | 478 | 2 | 100 | 1 | 23.28 | 19.93
7.1 | 138 | 118.4 | 745.5 | 401 | 15.6 | 22.5 | 169 | 48 | 538.1 | 13.5 | 0.07 | SiO2 | 623 | 453 | 3 | 80 | 4 | 22.3 | 19.78
7.1 | 138 | 118.4 | 745.5 | 401 | 30 | 9.2 | 131 | 0 | 906.4 | 116 | 3 | SiO2 | 623 | 483 | 2 | 100 | 1 | 99.56 | 18.8
7.1 | 138 | 118.4 | 745.5 | 401 | 30 | 7.39 | 139 | 0 | 717.3 | 7.82 | 3 | SiO2 | 623 | 513 | 2 | 100 | 1 | 99.02 | 18.36
10.3 | 153 | 125.6 | 731 | 429 | 4.72 | 6.6 | 121 | 112 | 737.1 | 90.7 | 0.54 | SBA-15 | 693 | 508 | 3 | 80 | 0.6 | 100 | 18.23
7.1 | 138 | 118.4 | 745.5 | 401 | 17.2 | 10 | 118 | 42.5 | 577.5 | 237 | 2.7 | ZrO2 | 673 | 493 | 2.5 | 120 | 1.5 | 29.78 | 18.07
7.1 | 138 | 118.4 | 745.5 | 401 | 15.5 | 22.5 | 169 | 48 | 538.1 | 13.5 | 0.86 | SiO2 | 623 | 453 | 3 | 80 | 1.5 | 25.9 | 18
10.3 | 153 | 125.6 | 731 | 429 | 10 | 4.6 | 82 | 26.7 | 800.6 | 27 | 5 | SiO2 | 773 | 433 | 0.5 | 150 | 0.2 | 18.1 | 17.97
7.1 | 138 | 118.4 | 745.5 | 401 | 5.6 | 10.2 | 144 | 222.8 | 890.1 | 317 | 1.9 | SBA-15 | 873 | 473 | 3 | 80 | 5.1 | 98.74 | 17.87
7.1 | 138 | 118.4 | 745.5 | 401 | 17 | 10 | 118 | 42.5 | 577.5 | 237 | 0 | ZrO2 | 673 | 493 | 2.5 | 120 | 1.3 | 29.48 | 17.67
7.1 | 138 | 118.4 | 745.5 | 401 | 15.1 | 22.5 | 169 | 48 | 538.1 | 13.5 | 0.77 | SiO2 | 623 | 453 | 3 | 80 | 1.5 | 98.5 | 17.34
7.1 | 138 | 118.4 | 745.5 | 401 | 39 | 22.5 | 169 | 48 | 538.1 | 13.5 | 1.5 | ZrO2 | 1023 | 493 | 2.4 | 80 | 5 | 69.2 | 16.88
7.1 | 138 | 118.4 | 745.5 | 401 | 17.2 | 10 | 118 | 42.5 | 577.5 | 237 | 2.7 | ZrO2 | 673 | 493 | 2.5 | 120 | 1.1 | 80 | 16.72
7.1 | 138 | 118.4 | 745.5 | 401 | 13.99 | 10.3 | 153 | 125.6 | 731 | 429 | 1.39 | SiO2 | 573 | 463 | 2 | 50 | 0.2 | 18.9 | 16.71
7.1 | 138 | 118.4 | 745.5 | 401 | 16.8 | 10 | 118 | 42.5 | 577.5 | 237 | 4.5 | ZrO2 | 673 | 493 | 2.5 | 120 | 1.2 | 82.96 | 16.68
7.1 | 138 | 118.4 | 745.5 | 401 | 27.8 | 10 | 118 | 42.5 | 577.5 | 237 | 1.5 | SiO2 | 723 | 553 | 2.5 | 200 | 0.2 | 100 | 16.6
7.1 | 138 | 118.4 | 745.5 | 401 | 14.34 | 4.6 | 82 | 26.7 | 800.6 | 27 | 0 | SiO2 | 573 | 463 | 2 | 50 | 0.2 | 94.61 | 16.29
7.1 | 138 | 118.4 | 745.5 | 401 | 5.6 | 10.2 | 144 | 222.8 | 890.1 | 317 | 1.9 | SBA-15 | 873 | 473 | 3 | 80 | 4.8 | 99.57 | 15.95
7.1 | 138 | 118.4 | 745.5 | 401 | 14.26 | 10.3 | 153 | 125.6 | 731 | 429 | 0.56 | SiO2 | 573 | 463 | 2 | 50 | 0.2 | 100 | 14.58
10.3 | 153 | 125.6 | 731 | 429 | 4.72 | 6.6 | 121 | 112 | 737.1 | 90.7 | 0.54 | SBA-15 | 693 | 513 | 3 | 80 | 0.6 | 100 | 14.21
7.1 | 138 | 118.4 | 745.5 | 401 | 5.6 | 10.2 | 144 | 222.8 | 890.1 | 317 | 1.9 | SBA-15 | 873 | 473 | 3 | 80 | 4.5 | 100 | 13.96
7.1 | 138 | 118.4 | 745.5 | 401 | 33 | 22.5 | 169 | 48 | 538.1 | 13.5 | 1.5 | ZrO2 | 1023 | 493 | 2.4 | 30 | 1.2 | 98.17 | 13.79
7.1 | 138 | 118.4 | 745.5 | 401 | 30 | 7.39 | 139 | 0 | 717.3 | 7.82 | 3 | SiO2 | 623 | 473 | 2 | 100 | 1 | 15.37 | 13.16
7.1 | 138 | 118.4 | 745.5 | 401 | 16.8 | 10 | 118 | 42.5 | 577.5 | 237 | 4.5 | ZrO2 | 673 | 493 | 2.5 | 120 | 1.1 | 87.56 | 13.04
7.1 | 138 | 118.4 | 745.5 | 401 | 17.2 | 10 | 118 | 42.5 | 577.5 | 237 | 2.7 | ZrO2 | 673 | 493 | 2.5 | 120 | 1.6 | 20 | 13.02
10.3 | 153 | 125.6 | 731 | 429 | 5 | 4.6 | 82 | 26.7 | 800.6 | 27 | 0 | SiO2 | 773 | 423 | 0.5 | 150 | 0.2 | 12.6 | 12.6
7.1 | 138 | 118.4 | 745.5 | 401 | 5.6 | 10.2 | 144 | 222.8 | 890.1 | 317 | 1.9 | SBA-15 | 873 | 473 | 3 | 80 | 4.2 | 100 | 12.15
7.1 | 138 | 118.4 | 745.5 | 401 | 17.4 | 10 | 118 | 42.5 | 577.5 | 237 | 7.1 | ZrO2 | 673 | 493 | 2.5 | 120 | 0.9 | 95.41 | 10.93
10.3 | 153 | 125.6 | 731 | 429 | 4.72 | 6.6 | 121 | 112 | 737.1 | 90.7 | 0.54 | SBA-15 | 693 | 518 | 3 | 80 | 0.6 | 100 | 10.53
7.1 | 138 | 118.4 | 745.5 | 401 | 17 | 10 | 118 | 42.5 | 577.5 | 237 | 0 | ZrO2 | 673 | 493 | 2.5 | 120 | 1 | 80 | 10.47
7.1 | 138 | 118.4 | 745.5 | 401 | 26.8 | 10 | 118 | 42.5 | 577.5 | 237 | 1.25 | SiO2 | 723 | 553 | 2.5 | 200 | 0.2 | 100 | 10.46
7.1 | 138 | 118.4 | 745.5 | 401 | 33 | 22.5 | 169 | 48 | 538.1 | 13.5 | 1.5 | ZrO2 | 1023 | 513 | 2.4 | 60 | 0.5 | 99.52 | 10.46
7.1 | 138 | 118.4 | 745.5 | 401 | 5.6 | 10.2 | 144 | 222.8 | 890.1 | 317 | 1.9 | SBA-15 | 873 | 448 | 3 | 80 | 0.6 | 99.85 | 10.38
7.1 | 138 | 118.4 | 745.5 | 401 | 30 | 7.39 | 139 | 0 | 717.3 | 7.82 | 3 | SiO2 | 623 | 468 | 2 | 100 | 1 | 11.56 | 10.19
7.1 | 138 | 118.4 | 745.5 | 401 | 14.34 | 4.6 | 82 | 26.7 | 800.6 | 27 | 0 | SiO2 | 573 | 473 | 2 | 50 | 0.2 | 97.04 | 9.94
7.1 | 138 | 118.4 | 745.5 | 401 | 17.2 | 10 | 118 | 42.5 | 577.5 | 237 | 2.7 | ZrO2 | 673 | 493 | 2.5 | 120 | 1 | 85.33 | 9.91
7.1 | 138 | 118.4 | 745.5 | 401 | 14.34 | 4.6 | 82 | 26.7 | 800.6 | 27 | 0 | SiO2 | 573 | 473 | 2 | 50 | 0.2 | 97.22 | 9.76
7.1 | 138 | 118.4 | 745.5 | 401 | 33 | 22.5 | 169 | 48 | 538.1 | 13.5 | 1.5 | ZrO2 | 1023 | 493 | 2.4 | 40 | 1.2 | 97.87 | 9.62
7.1 | 138 | 118.4 | 745.5 | 401 | 33 | 22.5 | 169 | 48 | 538.1 | 13.5 | 1.5 | ZrO2 | 1023 | 483 | 2.4 | 80 | 10 | 38.22 | 9.57
7.1 | 138 | 118.4 | 745.5 | 401 | 5.6 | 10.2 | 144 | 222.8 | 890.1 | 317 | 1.9 | SBA-15 | 873 | 473 | 3 | 80 | 3.9 | 100 | 8.44
7.1 | 138 | 118.4 | 745.5 | 401 | 33 | 22.5 | 169 | 48 | 538.1 | 13.5 | 1.5 | ZrO2 | 1023 | 483 | 2.4 | 80 | 9 | 40.33 | 8.31
7.1 | 138 | 118.4 | 745.5 | 401 | 14.5 | 4.6 | 82 | 26.7 | 800.6 | 27 | 1.8 | CNT | 773 | 573 | 2.5 | 200 | 1 | 100 | 8.03
7.1 | 138 | 118.4 | 745.5 | 401 | 14.5 | 4.6 | 82 | 26.7 | 800.6 | 27 | 1.8 | CNT | 773 | 573 | 2.5 | 200 | 0.9 | 100 | 7.98
7.1 | 138 | 118.4 | 745.5 | 401 | 25.1 | 10 | 118 | 42.5 | 577.5 | 237 | 0.25 | SiO2 | 723 | 553 | 2.5 | 200 | 0.2 | 100 | 7.95
7.1 | 138 | 118.4 | 745.5 | 401 | 16.8 | 10 | 118 | 42.5 | 577.5 | 237 | 4.5 | ZrO2 | 673 | 493 | 2.5 | 120 | 1 | 89.78 | 7.67
7.1 | 138 | 118.4 | 745.5 | 401 | 17.4 | 10 | 118 | 42.5 | 577.5 | 237 | 7.1 | ZrO2 | 673 | 493 | 2.5 | 120 | 0.8 | 98.96 | 7.59
7.1 | 138 | 118.4 | 745.5 | 401 | 17 | 10 | 118 | 42.5 | 577.5 | 237 | 0 | ZrO2 | 673 | 493 | 2.5 | 120 | 0.9 | 84.89 | 7.54
10.3 | 153 | 125.6 | 731 | 429 | 4.72 | 6.6 | 121 | 112 | 737.1 | 90.7 | 0.54 | SBA-15 | 693 | 523 | 3 | 80 | 0.6 | 99.75 | 7.09
7.1 | 138 | 118.4 | 745.5 | 401 | 17 | 10 | 118 | 42.5 | 577.5 | 237 | 0 | ZrO2 | 673 | 493 | 2.5 | 120 | 1.4 | 10.37 | 6.99
7.1 | 138 | 118.4 | 745.5 | 401 | 17.4 | 10 | 118 | 42.5 | 577.5 | 237 | 7.1 | ZrO2 | 673 | 493 | 2.5 | 120 | 0.4 | 99.56 | 6.85
7.1 | 138 | 118.4 | 745.5 | 401 | 33 | 22.5 | 169 | 48 | 538.1 | 13.5 | 1.5 | ZrO2 | 1023 | 483 | 2.4 | 80 | 8 | 42.9 | 6.68
10.3 | 153 | 125.6 | 731 | 429 | 10 | 4.6 | 82 | 26.7 | 800.6 | 27 | 5 | SiO2 | 773 | 423 | 0.5 | 150 | 0.2 | 6.7 | 6.61
7.1 | 138 | 118.4 | 745.5 | 401 | 17.4 | 10 | 118 | 42.5 | 577.5 | 237 | 7.1 | ZrO2 | 673 | 493 | 2.5 | 120 | 0.6 | 98.67 | 6.31
7.1 | 138 | 118.4 | 745.5 | 401 | 17 | 10 | 118 | 42.5 | 577.5 | 237 | 0 | ZrO2 | 673 | 493 | 2.5 | 120 | 0.8 | 89.48 | 6.25
7.1 | 138 | 118.4 | 745.5 | 401 | 14.23 | 4.6 | 82 | 26.7 | 800.6 | 27 | 0.6 | SiO2 | 573 | 473 | 2 | 50 | 0.2 | 99.07 | 6.12
7.1 | 138 | 118.4 | 745.5 | 401 | 17 | 10 | 118 | 42.5 | 577.5 | 237 | 0 | ZrO2 | 673 | 493 | 2.5 | 120 | 0.4 | 96.89 | 6.08
7.1 | 138 | 118.4 | 745.5 | 401 | 14.7 | 4.6 | 82 | 26.7 | 800.6 | 27 | 0.8 | CNT | 773 | 573 | 2.5 | 200 | 0.4 | 99.9 | 5.99
7.1 | 138 | 118.4 | 745.5 | 401 | 33 | 22.5 | 169 | 48 | 538.1 | 13.5 | 1.5 | ZrO2 | 1023 | 483 | 2.4 | 80 | 7 | 45.47 | 5.98
7.1 | 138 | 118.4 | 745.5 | 401 | 14.5 | 4.6 | 82 | 26.7 | 800.6 | 27 | 1.8 | CNT | 773 | 573 | 2.5 | 200 | 0.8 | 100 | 5.96
7.1 | 138 | 118.4 | 745.5 | 401 | 30 | 7.39 | 139 | 0 | 717.3 | 7.82 | 3 | SiO2 | 623 | 463 | 2 | 100 | 1 | 6.59 | 5.92
7.1 | 138 | 118.4 | 745.5 | 401 | 14.5 | 4.6 | 82 | 26.7 | 800.6 | 27 | 1.8 | CNT | 773 | 573 | 2.5 | 200 | 0.7 | 100 | 5.87
7.1 | 138 | 118.4 | 745.5 | 401 | 14.6 | 4.6 | 82 | 26.7 | 800.6 | 27 | 1.1 | CNT | 773 | 573 | 2.5 | 200 | 0.4 | 100 | 5.7
7.1 | 138 | 118.4 | 745.5 | 401 | 17 | 10 | 118 | 42.5 | 577.5 | 237 | 0 | ZrO2 | 673 | 493 | 2.5 | 120 | 0.5 | 94.81 | 5.61
7.1 | 138 | 118.4 | 745.5 | 401 | 5.6 | 10.2 | 144 | 222.8 | 890.1 | 317 | 1.9 | SBA-15 | 873 | 473 | 3 | 80 | 3.6 | 100 | 5.52
7.1 | 138 | 118.4 | 745.5 | 401 | 17.4 | 10 | 118 | 42.5 | 577.5 | 237 | 7.1 | ZrO2 | 673 | 493 | 2.5 | 120 | 0.3 | 99.11 | 5.46
7.1 | 138 | 118.4 | 745.5 | 401 | 17.4 | 10 | 118 | 42.5 | 577.5 | 237 | 7.1 | ZrO2 | 673 | 493 | 2.5 | 120 | 0.5 | 99.85 | 5.2
7.1 | 138 | 118.4 | 745.5 | 401 | 14.34 | 4.6 | 82 | 26.7 | 800.6 | 27 | 0 | SiO2 | 573 | 483 | 2 | 50 | 0.2 | 100 | 5.14
7.1 | 138 | 118.4 | 745.5 | 401 | 33 | 22.5 | 169 | 48 | 538.1 | 13.5 | 1.5 | ZrO2 | 1023 | 493 | 2.4 | 50 | 1.2 | 97.62 | 5.09
7.1 | 138 | 118.4 | 745.5 | 401 | 14.15 | 4.6 | 82 | 26.7 | 800.6 | 27 | 1.4 | SiO2 | 573 | 473 | 2 | 50 | 0.2 | 99.58 | 4.97
7.1 | 138 | 118.4 | 745.5 | 401 | 17.2 | 10 | 118 | 42.5 | 577.5 | 237 | 2.7 | ZrO2 | 673 | 493 | 2.5 | 120 | 0.9 | 93.48 | 4.97
7.1 | 138 | 118.4 | 745.5 | 401 | 17 | 10 | 118 | 42.5 | 577.5 | 237 | 0 | ZrO2 | 673 | 493 | 2.5 | 120 | 0.3 | 97.33 | 4.8
7.1 | 138 | 118.4 | 745.5 | 401 | 25.8 | 10 | 118 | 42.5 | 577.5 | 237 | 1 | SiO2 | 723 | 553 | 2.5 | 200 | 0.2 | 100 | 4.77
7.1 | 138 | 118.4 | 745.5 | 401 | 25.2 | 10 | 118 | 42.5 | 577.5 | 237 | 0.75 | SiO2 | 723 | 553 | 2.5 | 200 | 0.2 | 100 | 4.7
7.1 | 138 | 118.4 | 745.5 | 401 | 17 | 10 | 118 | 42.5 | 577.5 | 237 | 0 | ZrO2 | 673 | 493 | 2.5 | 120 | 0.6 | 92.89 | 4.57
7.1 | 138 | 118.4 | 745.5 | 401 | 17 | 10 | 118 | 42.5 | 577.5 | 237 | 0 | ZrO2 | 673 | 493 | 2.5 | 120 | 0.7 | 90.81 | 4.52
7.1 | 138 | 118.4 | 745.5 | 401 | 17.4 | 10 | 118 | 42.5 | 577.5 | 237 | 7.1 | ZrO2 | 673 | 493 | 2.5 | 120 | 0.7 | 99.41 | 4.51
7.1 | 138 | 118.4 | 745.5 | 401 | 24.3 | 10 | 118 | 42.5 | 577.5 | 237 | 0.5 | SiO2 | 723 | 553 | 2.5 | 200 | 0.2 | 100 | 4.14
7.1 | 138 | 118.4 | 745.5 | 401 | 14.5 | 4.6 | 82 | 26.7 | 800.6 | 27 | 1.8 | CNT | 773 | 573 | 2.5 | 200 | 0.6 | 100 | 4.11
7.1 | 138 | 118.4 | 745.5 | 401 | 33 | 22.5 | 169 | 48 | 538.1 | 13.5 | 1.5 | ZrO2 | 1023 | 483 | 2.4 | 80 | 6 | 48.19 | 4.02
7.1 | 138 | 118.4 | 745.5 | 401 | 33 | 22.5 | 169 | 48 | 538.1 | 13.5 | 1.5 | ZrO2 | 1023 | 503 | 2.4 | 60 | 0.5 | 99.53 | 3.96
7.1 | 138 | 118.4 | 745.5 | 401 | 17.2 | 10 | 118 | 42.5 | 577.5 | 237 | 2.7 | ZrO2 | 673 | 493 | 2.5 | 120 | 0.8 | 96.44 | 3.87
7.1 | 138 | 118.4 | 745.5 | 401 | 5.6 | 10.2 | 144 | 222.8 | 890.1 | 317 | 1.9 | SBA-15 | 873 | 473 | 3 | 80 | 3.3 | 100 | 3.83
7.1 | 138 | 118.4 | 745.5 | 401 | 14.5 | 4.6 | 82 | 26.7 | 800.6 | 27 | 1.8 | CNT | 773 | 573 | 2.5 | 200 | 0.5 | 100 | 3.75
7.1 | 138 | 118.4 | 745.5 | 401 | 33 | 22.5 | 169 | 48 | 538.1 | 13.5 | 1.5 | ZrO2 | 1023 | 483 | 2.4 | 80 | 5 | 57.7 | 3.73
7.1 | 138 | 118.4 | 745.5 | 401 | 14.5 | 4.6 | 82 | 26.7 | 800.6 | 27 | 1.8 | CNT | 773 | 573 | 2.5 | 200 | 0.4 | 100 | 3.7
7.1 | 138 | 118.4 | 745.5 | 401 | 17 | 10 | 118 | 42.5 | 577.5 | 237 | 0 | ZrO2 | 673 | 493 | 2.5 | 120 | 1.5 | 5.04 | 3.67
7.1 | 138 | 118.4 | 745.5 | 401 | 15.8 | 22.5 | 169 | 48 | 538.1 | 13.5 | 2.5 | SiO2 | 623 | 453 | 3 | 80 | 4 | 3.6 | 3.52
7.1 | 138 | 118.4 | 745.5 | 401 | 13.94 | 4.6 | 82 | 26.7 | 800.6 | 27 | 4.72 | SiO2 | 573 | 463 | 2 | 50 | 0.2 | 100 | 3.51
7.1 | 138 | 118.4 | 745.5 | 401 | 17.2 | 10 | 118 | 42.5 | 577.5 | 237 | 2.7 | ZrO2 | 673 | 493 | 2.5 | 120 | 0.6 | 96.89 | 3.45
7.1 | 138 | 118.4 | 745.5 | 401 | 5.7 | 10.2 | 144 | 222.8 | 890.1 | 317 | 1.4 | SBA-15 | 873 | 453 | 3 | 80 | 0.6 | 96.6 | 3.38
7.1 | 138 | 118.4 | 745.5 | 401 | 15.1 | 22.5 | 169 | 48 | 538.1 | 13.5 | 0.77 | SiO2 | 623 | 453 | 3 | 80 | 1 | 98.72 | 3.37
7.1 | 138 | 118.4 | 745.5 | 401 | 14.06 | 4.6 | 82 | 26.7 | 800.6 | 27 | 2.38 | SiO2 | 573 | 473 | 2 | 50 | 0.2 | 99.92 | 3.3
7.1 | 138 | 118.4 | 745.5 | 401 | 33 | 22.5 | 169 | 48 | 538.1 | 13.5 | 1.5 | ZrO2 | 1023 | 493 | 2.4 | 60 | 0.5 | 94.69 | 3.21
7.1 | 138 | 118.4 | 745.5 | 401 | 17.2 | 10 | 118 | 42.5 | 577.5 | 237 | 2.7 | ZrO2 | 673 | 493 | 2.5 | 120 | 0.4 | 99.11 | 3.08
7.1 | 138 | 118.4 | 745.5 | 401 | 33 | 22.5 | 169 | 48 | 538.1 | 13.5 | 1.5 | ZrO2 | 1023 | 493 | 2.4 | 60 | 1.2 | 97.87 | 3.05
7.1 | 138 | 118.4 | 745.5 | 401 | 13.88 | 4.6 | 82 | 26.7 | 800.6 | 27 | 7.11 | SiO2 | 573 | 473 | 2 | 50 | 0.2 | 99.75 | 2.78
7.1 | 138 | 118.4 | 745.5 | 401 | 17.2 | 10 | 118 | 42.5 | 577.5 | 237 | 2.7 | ZrO2 | 673 | 493 | 2.5 | 120 | 0.5 | 98.52 | 2.74
7.1 | 138 | 118.4 | 745.5 | 401 | 33 | 22.5 | 169 | 48 | 538.1 | 13.5 | 1.5 | ZrO2 | 1023 | 483 | 2.4 | 80 | 4 | 69.79 | 2.69
7.1 | 138 | 118.4 | 745.5 | 401 | 16.8 | 10 | 118 | 42.5 | 577.5 | 237 | 4.5 | ZrO2 | 673 | 493 | 2.5 | 120 | 0.9 | 95.7 | 2.52
7.1 | 138 | 118.4 | 745.5 | 401 | 33 | 22.5 | 169 | 48 | 538.1 | 13.5 | 1.5 | ZrO2 | 1023 | 483 | 2.4 | 80 | 3 | 82.18 | 2.45
7.1 | 138 | 118.4 | 745.5 | 401 | 13.9 | 4.6 | 82 | 26.7 | 800.6 | 27 | 5.91 | SiO2 | 573 | 473 | 2 | 50 | 0.2 | 99.75 | 2.44
7.1 | 138 | 118.4 | 745.5 | 401 | 33 | 22.5 | 169 | 48 | 538.1 | 13.5 | 1.5 | ZrO2 | 1023 | 493 | 2.4 | 80 | 5 | 76.3 | 2.37
7.1 | 138 | 118.4 | 745.5 | 401 | 17.2 | 10 | 118 | 42.5 | 577.5 | 237 | 2.7 | ZrO2 | 673 | 493 | 2.5 | 120 | 0.7 | 96.15 | 2.3
7.1 | 138 | 118.4 | 745.5 | 401 | 14.02 | 4.6 | 82 | 26.7 | 800.6 | 27 | 3.5 | SiO2 | 573 | 473 | 2 | 50 | 0.2 | 99.92 | 2.28
7.1 | 138 | 118.4 | 745.5 | 401 | 17 | 10 | 118 | 42.5 | 577.5 | 237 | 0 | ZrO2 | 673 | 493 | 2.5 | 120 | 1.6 | 2.96 | 2.26
7.1 | 138 | 118.4 | 745.5 | 401 | 17.2 | 10 | 118 | 42.5 | 577.5 | 237 | 2.7 | ZrO2 | 673 | 493 | 2.5 | 120 | 0.3 | 99.7 | 2.05
7.1 | 138 | 118.4 | 745.5 | 401 | 28 | 22.5 | 169 | 48 | 538.1 | 13.5 | 1.5 | ZrO2 | 1023 | 493 | 2.4 | 80 | 5 | 64.3 | 1.86
7.1 | 138 | 118.4 | 745.5 | 401 | 4.5 | 9.1 | 128 | 205.3 | 870 | 71.6 | 1.4 | SBA-15 | 773 | 463 | 3 | 80 | 0.6 | 100 | 1.8
7.1 | 138 | 118.4 | 745.5 | 401 | 13.94 | 4.6 | 82 | 26.7 | 800.6 | 27 | 4.72 | SiO2 | 573 | 473 | 2 | 50 | 0.2 | 100 | 1.78
7.1 | 138 | 118.4 | 745.5 | 401 | 14.12 | 10.3 | 153 | 125.6 | 731 | 429 | 0.83 | SiO2 | 573 | 463 | 2 | 50 | 0.2 | 99.68 | 1.74
7.1 | 138 | 118.4 | 745.5 | 401 | 14.26 | 10.3 | 153 | 125.6 | 731 | 429 | 0.56 | SiO2 | 573 | 463 | 2 | 50 | 0.2 | 100 | 1.74
7.1 | 138 | 118.4 | 745.5 | 401 | 14.34 | 4.6 | 82 | 26.7 | 800.6 | 27 | 0 | SiO2 | 573 | 493 | 2 | 50 | 0.2 | 100 | 1.71
10.2 | 144 | 222.8 | 890.1 | 317 | 8 | 10.3 | 153 | 125.6 | 731 | 429 | 4.5 | SBA-15 | 773 | 508 | 3 | 100 | 0.6 | 99.8 | 1.7
7.1 | 138 | 118.4 | 745.5 | 401 | 5.6 | 10.2 | 144 | 222.8 | 890.1 | 317 | 1.9 | SBA-15 | 873 | 473 | 3 | 80 | 3 | 100 | 1.66
7.1 | 138 | 118.4 | 745.5 | 401 | 33 | 22.5 | 169 | 48 | 538.1 | 13.5 | 1.5 | ZrO2 | 1023 | 483 | 2.4 | 60 | 0.5 | 88.44 | 1.64
7.1 | 138 | 118.4 | 745.5 | 401 | 33 | 22.5 | 169 | 48 | 538.1 | 13.5 | 1.5 | ZrO2 | 1023 | 483 | 2.4 | 80 | 2 | 91.69 | 1.52
7.1 | 138 | 118.4 | 745.5 | 401 | 16.8 | 10 | 118 | 42.5 | 577.5 | 237 | 4.5 | ZrO2 | 673 | 493 | 2.5 | 120 | 0.7 | 99.56 | 1.51
10.2 | 144 | 222.8 | 890.1 | 317 | 8 | 10.3 | 153 | 125.6 | 731 | 429 | 1.5 | SBA-15 | 773 | 508 | 3 | 100 | 0.6 | 99.8 | 1.4
7.1 | 138 | 118.4 | 745.5 | 401 | 14.5 | 4.6 | 82 | 26.7 | 800.6 | 27 | 1.8 | CNT | 773 | 573 | 2.5 | 200 | 0.4 | 100 | 1.21
7.1 | 138 | 118.4 | 745.5 | 401 | 6.1 | 10.2 | 144 | 222.8 | 890.1 | 317 | 3.7 | SBA-15 | 873 | 453 | 3 | 80 | 0.6 | 100 | 1.2
7.1 | 138 | 118.4 | 745.5 | 401 | 16.8 | 10 | 118 | 42.5 | 577.5 | 237 | 4.5 | ZrO2 | 673 | 493 | 2.5 | 120 | 0.6 | 99.41 | 1.18
7.1 | 138 | 118.4 | 745.5 | 401 | 5.6 | 10.2 | 144 | 222.8 | 890.1 | 317 | 1.9 | SBA-15 | 873 | 473 | 3 | 80 | 2.7 | 100 | 1.07
7.1 | 138 | 118.4 | 745.5 | 401 | 33 | 22.5 | 169 | 48 | 538.1 | 13.5 | 1.5 | ZrO2 | 1023 | 483 | 2.4 | 80 | 0.6 | 99.24 | 1
7.1 | 138 | 118.4 | 745.5 | 401 | 14.26 | 10.3 | 153 | 125.6 | 731 | 429 | 0.56 | SiO2 | 573 | 463 | 2 | 50 | 0.2 | 100 | 0.96
7.1 | 138 | 118.4 | 745.5 | 401 | 16.8 | 10 | 118 | 42.5 | 577.5 | 237 | 4.5 | ZrO2 | 673 | 493 | 2.5 | 120 | 0.5 | 99.11 | 0.95
7.1 | 138 | 118.4 | 745.5 | 401 | 33 | 22.5 | 169 | 48 | 538.1 | 13.5 | 1.5 | ZrO2 | 1023 | 473 | 2.4 | 60 | 0.5 | 82.81 | 0.89
7.1 | 138 | 118.4 | 745.5 | 401 | 33 | 22.5 | 169 | 48 | 538.1 | 13.5 | 1.5 | ZrO2 | 1023 | 483 | 2.4 | 80 | 1 | 99.4 | 0.89
7.1 | 138 | 118.4 | 745.5 | 401 | 13.94 | 4.6 | 82 | 26.7 | 800.6 | 27 | 4.72 | SiO2 | 573 | 473 | 2 | 50 | 0.2 | 100 | 0.84
7.1 | 138 | 118.4 | 745.5 | 401 | 13.94 | 4.6 | 82 | 26.7 | 800.6 | 27 | 4.72 | SiO2 | 573 | 483 | 2 | 50 | 0.2 | 100 | 0.84
7.1 | 138 | 118.4 | 745.5 | 401 | 15.1 | 22.5 | 169 | 48 | 538.1 | 13.5 | 0.77 | SiO2 | 623 | 453 | 3 | 80 | 0.5 | 99 | 0.7
7.1 | 138 | 118.4 | 745.5 | 401 | 13.94 | 4.6 | 82 | 26.7 | 800.6 | 27 | 4.72 | SiO2 | 573 | 493 | 2 | 50 | 0.2 | 100 | 0.5
7.1 | 138 | 118.4 | 745.5 | 401 | 14.31 | 10.3 | 153 | 125.6 | 731 | 429 | 0.29 | SiO2 | 573 | 463 | 2 | 50 | 0.2 | 99.68 | 0.48
7.1 | 138 | 118.4 | 745.5 | 401 | 16.8 | 10 | 118 | 42.5 | 577.5 | 237 | 4.5 | ZrO2 | 673 | 493 | 2.5 | 120 | 0.8 | 99.56 | 0.36
7.1 | 138 | 118.4 | 745.5 | 401 | 14.5 | 4.6 | 82 | 26.7 | 800.6 | 27 | 1.8 | CNT | 773 | 573 | 2.5 | 200 | 0.3 | 100 | 0.23
7.1 | 138 | 118.4 | 745.5 | 401 | 16.8 | 10 | 118 | 42.5 | 577.5 | 237 | 4.5 | ZrO2 | 673 | 493 | 2.5 | 120 | 0.3 | 99.7 | 0.2
7.1 | 138 | 118.4 | 745.5 | 401 | 13.94 | 4.6 | 82 | 26.7 | 800.6 | 27 | 4.72 | SiO2 | 573 | 503 | 2 | 50 | 0.2 | 100 | 0.17
7.1 | 138 | 118.4 | 745.5 | 401 | 16.8 | 10 | 118 | 42.5 | 577.5 | 237 | 4.5 | ZrO2 | 673 | 493 | 2.5 | 120 | 0.4 | 99.7 | 0.16
7.1 | 138 | 118.4 | 745.5 | 401 | 50 | 9.2 | 131 | 0 | 906.4 | 116 | 16.6 | MgO | 673 | 493 | 2.5 | 200 | 0.257 | 100 | 0
7.1 | 138 | 118.4 | 745.5 | 401 | 50 | 9.2 | 131 | 0 | 906.4 | 116 | 16.6 | MgO | 673 | 498 | 2.5 | 200 | 0.257 | 99.82 | 0
7.1 | 138 | 118.4 | 745.5 | 401 | 50 | 9.2 | 131 | 0 | 906.4 | 116 | 16.6 | MgO | 673 | 503 | 2.5 | 200 | 0.257 | 100 | 0
7.1 | 138 | 118.4 | 745.5 | 401 | 50 | 9.2 | 131 | 0 | 906.4 | 116 | 16.6 | MgO | 673 | 508 | 2.5 | 200 | 0.257 | 100 | 0
7.1 | 138 | 118.4 | 745.5 | 401 | 50 | 9.2 | 131 | 0 | 906.4 | 116 | 16.6 | MgO | 673 | 513 | 2.5 | 200 | 0.257 | 100 | 0
7.1 | 138 | 118.4 | 745.5 | 401 | 5.6 | 10.2 | 144 | 222.8 | 890.1 | 317 | 1.9 | SBA-15 | 873 | 453 | 3 | 80 | 0.6 | 100 | 0
7.1 | 138 | 118.4 | 745.5 | 401 | 5.6 | 10.2 | 144 | 222.8 | 890.1 | 317 | 1.9 | SBA-15 | 873 | 453 | 3 | 80 | 0.6 | 100 | 0
7.1 | 138 | 118.4 | 745.5 | 401 | 5.6 | 10.2 | 144 | 222.8 | 890.1 | 317 | 1.9 | SBA-15 | 873 | 463 | 3 | 80 | 0.6 | 100 | 0
7.1 | 138 | 118.4 | 745.5 | 401 | 5.6 | 10.2 | 144 | 222.8 | 890.1 | 317 | 1.9 | SBA-15 | 873 | 473 | 3 | 80 | 0.6 | 100 | 0
7.1 | 138 | 118.4 | 745.5 | 401 | 5.6 | 10.2 | 144 | 222.8 | 890.1 | 317 | 1.9 | SBA-15 | 873 | 483 | 3 | 80 | 0.6 | 100 | 0
7.1 | 138 | 118.4 | 745.5 | 401 | 5.6 | 10.2 | 144 | 222.8 | 890.1 | 317 | 1.9 | SBA-15 | 873 | 493 | 3 | 80 | 0.6 | 100 | 0
7.1 | 138 | 118.4 | 745.5 | 401 | 5.6 | 10.2 | 144 | 222.8 | 890.1 | 317 | 1.9 | SBA-15 | 873 | 498 | 3 | 80 | 0.6 | 100 | 0
7.1 | 138 | 118.4 | 745.5 | 401 | 5.6 | 10.2 | 144 | 222.8 | 890.1 | 317 | 1.9 | SBA-15 | 873 | 503 | 3 | 80 | 0.6 | 100 | 0
7.1 | 138 | 118.4 | 745.5 | 401 | 5.6 | 10.2 | 144 | 222.8 | 890.1 | 317 | 1.9 | SBA-15 | 873 | 508 | 3 | 80 | 0.6 | 100 | 0
7.1 | 138 | 118.4 | 745.5 | 401 | 5.6 | 10.2 | 144 | 222.8 | 890.1 | 317 | 1.9 | SBA-15 | 873 | 513 | 3 | 80 | 0.6 | 100 | 0
7.1 | 138 | 118.4 | 745.5 | 401 | 5.6 | 10.2 | 144 | 222.8 | 890.1 | 317 | 1.9 | SBA-15 | 873 | 473 | 3 | 80 | 0.3 | 100 | 0
7.1 | 138 | 118.4 | 745.5 | 401 | 5.6 | 10.2 | 144 | 222.8 | 890.1 | 317 | 1.9 | SBA-15 | 873 | 473 | 3 | 80 | 1.2 | 100 | 0
7.1 | 138 | 118.4 | 745.5 | 401 | 5.6 | 10.2 | 144 | 222.8 | 890.1 | 317 | 1.9 | SBA-15 | 873 | 473 | 3 | 80 | 1.8 | 100 | 0
7.1 | 138 | 118.4 | 745.5 | 401 | 5.6 | 10.2 | 144 | 222.8 | 890.1 | 317 | 1.9 | SBA-15 | 873 | 473 | 3 | 80 | 2.4 | 100 | 0
7.1 | 138 | 118.4 | 745.5 | 401 | 14.34 | 4.6 | 82 | 26.7 | 800.6 | 27 | 0 | SiO2 | 573 | 493 | 2 | 50 | 0.2 | 100 | 0
7.1 | 138 | 118.4 | 745.5 | 401 | 14.23 | 4.6 | 82 | 26.7 | 800.6 | 27 | 0.6 | SiO2 | 573 | 493 | 2 | 50 | 0.2 | 100 | 0
7.1 | 138 | 118.4 | 745.5 | 401 | 14.15 | 4.6 | 82 | 26.7 | 800.6 | 27 | 1.4 | SiO2 | 573 | 493 | 2 | 50 | 0.2 | 100 | 0
7.1 | 138 | 118.4 | 745.5 | 401 | 14.06 | 4.6 | 82 | 26.7 | 800.6 | 27 | 2.38 | SiO2 | 573 | 493 | 2 | 50 | 0.2 | 100 | 0
7.1 | 138 | 118.4 | 745.5 | 401 | 14.02 | 4.6 | 82 | 26.7 | 800.6 | 27 | 3.5 | SiO2 | 573 | 493 | 2 | 50 | 0.2 | 100 | 0
7.1 | 138 | 118.4 | 745.5 | 401 | 13.94 | 4.6 | 82 | 26.7 | 800.6 | 27 | 4.72 | SiO2 | 573 | 493 | 2 | 50 | 0.2 | 100 | 0
7.1 | 138 | 118.4 | 745.5 | 401 | 13.9 | 4.6 | 82 | 26.7 | 800.6 | 27 | 5.91 | SiO2 | 573 | 493 | 2 | 50 | 0.2 | 100 | 0
7.1 | 138 | 118.4 | 745.5 | 401 | 13.88 | 4.6 | 82 | 26.7 | 800.6 | 27 | 7.11 | SiO2 | 573 | 493 | 2 | 50 | 0.2 | 100 | 0
7.1 | 138 | 118.4 | 745.5 | 401 | 14.34 | 4.6 | 82 | 26.7 | 800.6 | 27 | 0 | SiO2 | 573 | 503 | 2 | 50 | 0.2 | 100 | 0
7.1 | 138 | 118.4 | 745.5 | 401 | 14.34 | 4.6 | 82 | 26.7 | 800.6 | 27 | 0 | SiO2 | 573 | 513 | 2 | 50 | 0.2 | 100 | 0
7.1 | 138 | 118.4 | 745.5 | 401 | 14.34 | 4.6 | 82 | 26.7 | 800.6 | 27 | 0 | SiO2 | 573 | 523 | 2 | 50 | 0.2 | 100 | 0
7.1 | 138 | 118.4 | 745.5 | 401 | 14.34 | 4.6 | 82 | 26.7 | 800.6 | 27 | 0 | SiO2 | 573 | 533 | 2 | 50 | 0.2 | 100 | 0
7.1 | 138 | 118.4 | 745.5 | 401 | 14.34 | 4.6 | 82 | 26.7 | 800.6 | 27 | 0 | SiO2 | 573 | 543 | 2 | 50 | 0.2 | 100 | 0
7.1 | 138 | 118.4 | 745.5 | 401 | 14.34 | 4.6 | 82 | 26.7 | 800.6 | 27 | 0 | SiO2 | 573 | 553 | 2 | 50 | 0.2 | 100 | 0
7.1 | 138 | 118.4 | 745.5 | 401 | 13.94 | 4.6 | 82 | 26.7 | 800.6 | 27 | 4.72 | SiO2 | 573 | 513 | 2 | 50 | 0.2 | 100 | 0
7.1 | 138 | 118.4 | 745.5 | 401 | 13.94 | 4.6 | 82 | 26.7 | 800.6 | 27 | 4.72 | SiO2 | 573 | 523 | 2 | 50 | 0.2 | 100 | 0
7.1 | 138 | 118.4 | 745.5 | 401 | 13.94 | 4.6 | 82 | 26.7 | 800.6 | 27 | 4.72 | SiO2 | 573 | 533 | 2 | 50 | 0.2 | 100 | 0
7.1 | 138 | 118.4 | 745.5 | 401 | 13.94 | 4.6 | 82 | 26.7 | 800.6 | 27 | 4.72 | SiO2 | 573 | 543 | 2 | 50 | 0.2 | 100 | 0
7.1 | 138 | 118.4 | 745.5 | 401 | 33 | 22.5 | 169 | 48 | 538.1 | 13.5 | 1.5 | ZrO2 | 1023 | 493 | 2.4 | 70 | 1.2 | 97.8 | 0
7.1 | 138 | 118.4 | 745.5 | 401 | 33 | 22.5 | 169 | 48 | 538.1 | 13.5 | 1.5 | ZrO2 | 1023 | 493 | 2.4 | 80 | 1.2 | 97.99 | 0
7.1 | 138 | 118.4 | 745.5 | 401 | 33 | 22.5 | 169 | 48 | 538.1 | 13.5 | 1.5 | ZrO2 | 1023 | 493 | 2.4 | 90 | 1.2 | 97.93 | 0
7.1 | 138 | 118.4 | 745.5 | 401 | 33 | 22.5 | 169 | 48 | 538.1 | 13.5 | 1.5 | ZrO2 | 1023 | 493 | 2.4 | 100 | 1.2 | 98.05 | 0
7.1 | 138 | 118.4 | 745.5 | 401 | 14.5 | 4.6 | 82 | 26.7 | 800.6 | 27 | 1.8 | CNT | 773 | 573 | 2.5 | 200 | 0.2 | 100 | 0